## Sheet1
20004.453 | 0.35345 | -0.01238
15829.126 | 0.35656 | 0.00136
12516.703 | 0.36646 | 0.02206
9909.4424 | 0.37291 | 0.02933
7835.48 | 0.38183 | 0.04237
6217.2461 | 0.38877 | 0.05423
4905.291 | 0.39728 | 0.06488
3881.2737 | 0.41326 | 0.07267
3070.9827 | 0.42168 | 0.07702
2430.7778 | 0.43689 | 0.08785
1923.1537 | 0.44547 | 0.09482
1522.4358 | 0.46013 | 0.10594
1203.8446 | 0.47887 | 0.10974
952.86591 | 0.49472 | 0.11589
754.27557 | 0.51121 | 0.12987
596.71857 | 0.52837 | 0.13038
471.96338 | 0.5534 | 0.14125
373.20856 | 0.57375 | 0.1527
295.47278 | 0.58869 | 0.15386
233.87738 | 0.61422 | 0.16217
185.05922 | 0.63647 | 0.17009
146.35823 | 0.67382 | 0.18389
115.77804 | 0.70107 | 0.18877
91.6721 | 0.72584 | 0.1929
72.51701 | 0.76655 | 0.20961
57.36816 | 0.77586 | 0.23355
45.3629 | 0.80754 | 0.24645
35.93134 | 0.85477 | 0.21941
28.40909 | 0.89679 | 0.26805
22.48202 | 0.93866 | 0.26914
17.79613 | 0.95808 | 0.25368
14.06813 | 0.93365 | 0.32664
11.1448 | 1.06529 | 0.29863
8.81772 | 1.04405 | 0.43297
6.97545 | 1.05141 | 0.37096
5.5173 | 1.21222 | 0.31867
4.36941 | 1.40016 | 0.44585
3.45686 | 1.41042 | 0.61056
2.73547 | 1.332 | 0.6222
2.16054 | 1.30749 | 0.48246
1.70952 | 1.41625 | 0.27187
1.35352 | 1.66238 | 0.12367
1.07079 | 1.94868 | 0.13982
0.84734 | 2.12763 | 0.31939
0.67072 | 2.12917 | 0.52673
0.53067 | 1.91239 | 0.71124
0.41976 | 1.59016 | 0.68903
0.33183 | 1.33902 | 0.44859
0.26261 | 1.29896 | 0.11215
0.20791 | 1.477 | -0.15269
0.16452 | 1.76868 | -0.22575
0.13007 | 2.01809 | -0.09555
0.10309 | 2.1167 | 0.13445
0.08153 | 2.06819 | 0.32787
0.06443 | 1.98433 | 0.40112
0.05102 | 1.92862 | 0.39738
0.04042 | 1.95558 | 0.36915
0.03192 | 2.03837 | 0.37063
0.02528 | 2.13238 | 0.40024
0.01999 | 2.23591 | 0.43531