## Sheet1
20004.453 | 0.5189 | -0.02802
15829.126 | 0.52518 | -0.01009
12516.703 | 0.53627 | 0.00509
9909.4424 | 0.54352 | 0.01615
7835.48 | 0.55359 | 0.02502
6217.2461 | 0.56086 | 0.03489
4905.291 | 0.5694 | 0.04123
3881.2737 | 0.57725 | 0.04955
3070.9827 | 0.58715 | 0.05448
2430.7778 | 0.5968 | 0.06007
1923.1537 | 0.60691 | 0.06465
1522.4358 | 0.61795 | 0.06915
1203.8446 | 0.62875 | 0.07447
952.86591 | 0.64093 | 0.08211
754.27557 | 0.65233 | 0.08595
596.71857 | 0.66475 | 0.09058
471.96338 | 0.67778 | 0.09701
373.20856 | 0.69293 | 0.10399
295.47278 | 0.70828 | 0.1099
233.87738 | 0.7235 | 0.11635
185.05922 | 0.74113 | 0.12234
146.35823 | 0.75996 | 0.13173
115.77804 | 0.78015 | 0.13936
91.6721 | 0.7982 | 0.14711
72.51701 | 0.81774 | 0.15472
57.36816 | 0.84033 | 0.16595
45.3629 | 0.86058 | 0.17596
35.93134 | 0.8818 | 0.18692
28.40909 | 0.90382 | 0.20506
22.48202 | 0.92665 | 0.22479
17.79613 | 0.95184 | 0.24681
14.06813 | 0.97982 | 0.27892
11.1448 | 1.01508 | 0.31706
8.81772 | 1.06023 | 0.35968
6.97545 | 1.11143 | 0.39818
5.5173 | 1.18746 | 0.45738
4.36941 | 1.26174 | 0.48699
3.45686 | 1.37569 | 0.53152
2.73547 | 1.47423 | 0.56112
2.16054 | 1.59459 | 0.54926
1.70952 | 1.71663 | 0.53427
1.35352 | 1.81538 | 0.50485
1.07079 | 1.89781 | 0.45448
0.84734 | 1.9671 | 0.4011
0.67072 | 2.01909 | 0.35095
0.53067 | 2.05702 | 0.30812
0.41976 | 2.08516 | 0.2717
0.33183 | 2.10671 | 0.24385
0.26261 | 2.12649 | 0.22486
0.20791 | 2.14442 | 0.21698
0.16452 | 2.15942 | 0.22028
0.13007 | 2.17069 | 0.23218
0.10309 | 2.18027 | 0.24781
0.08153 | 2.19515 | 0.26788
0.06443 | 2.2177 | 0.29758
0.05102 | 2.24716 | 0.3382
0.04042 | 2.28046 | 0.38586
0.03192 | 2.32978 | 0.43719
0.02528 | 2.4023 | 0.50497
0.01999 | 2.4861 | 0.60223