## Sheet1
20004.453 | 0.51865 | -0.02837
15829.126 | 0.52694 | -0.00968
12516.703 | 0.53599 | 0.00388
9909.4424 | 0.54399 | 0.0177
7835.48 | 0.55262 | 0.02795
6217.2461 | 0.5602 | 0.03523
4905.291 | 0.5696 | 0.04254
3881.2737 | 0.57801 | 0.0483
3070.9827 | 0.58758 | 0.05363
2430.7778 | 0.59711 | 0.06158
1923.1537 | 0.60764 | 0.06629
1522.4358 | 0.61779 | 0.06973
1203.8446 | 0.62832 | 0.07632
952.86591 | 0.64028 | 0.08058
754.27557 | 0.65336 | 0.08533
596.71857 | 0.66488 | 0.09196
471.96338 | 0.67784 | 0.09855
373.20856 | 0.69299 | 0.10421
295.47278 | 0.70989 | 0.11077
233.87738 | 0.72646 | 0.1159
185.05922 | 0.74186 | 0.12317
146.35823 | 0.7597 | 0.13106
115.77804 | 0.77892 | 0.1389
91.6721 | 0.79917 | 0.14822
72.51701 | 0.81904 | 0.15598
57.36816 | 0.84021 | 0.16395
45.3629 | 0.86283 | 0.17533
35.93134 | 0.88291 | 0.18771
28.40909 | 0.90402 | 0.2032
22.48202 | 0.92787 | 0.22217
17.79613 | 0.95112 | 0.24789
14.06813 | 0.98153 | 0.27632
11.1448 | 1.01656 | 0.31052
8.81772 | 1.05638 | 0.35743
6.97545 | 1.12442 | 0.40474
5.5173 | 1.17958 | 0.44282
4.36941 | 1.27852 | 0.49637
3.45686 | 1.36002 | 0.53508
2.73547 | 1.4799 | 0.54444
2.16054 | 1.6036 | 0.55711
1.70952 | 1.70775 | 0.53848
1.35352 | 1.81026 | 0.49509
1.07079 | 1.90103 | 0.44771
0.84734 | 1.96843 | 0.39963
0.67072 | 2.01919 | 0.3514
0.53067 | 2.05392 | 0.30766
0.41976 | 2.08157 | 0.27137
0.33183 | 2.10356 | 0.24367
0.26261 | 2.12098 | 0.22573
0.20791 | 2.13587 | 0.21582
0.16452 | 2.15087 | 0.21316
0.13007 | 2.16845 | 0.21934
0.10309 | 2.18961 | 0.23858
0.08153 | 2.20871 | 0.27202
0.06443 | 2.22575 | 0.31429
0.05102 | 2.2408 | 0.35325
0.04042 | 2.2717 | 0.39505
0.03192 | 2.31768 | 0.45102
0.02528 | 2.37032 | 0.51715
0.01999 | 2.43421 | 0.58524