## Sheet1
20004.453 | 0.52353 | -0.02478
15829.126 | 0.53204 | -0.00502
12516.703 | 0.53977 | 0.00874
9909.4424 | 0.54975 | 0.02058
7835.48 | 0.55894 | 0.03031
6217.2461 | 0.56698 | 0.03703
4905.291 | 0.57628 | 0.04565
3881.2737 | 0.58529 | 0.05131
3070.9827 | 0.59298 | 0.0578
2430.7778 | 0.6026 | 0.06183
1923.1537 | 0.61287 | 0.06722
1522.4358 | 0.62504 | 0.0721
1203.8446 | 0.63531 | 0.07948
952.86591 | 0.6473 | 0.08351
754.27557 | 0.65906 | 0.08739
596.71857 | 0.6732 | 0.09137
471.96338 | 0.68726 | 0.09979
373.20856 | 0.70107 | 0.10517
295.47278 | 0.71768 | 0.1117
233.87738 | 0.73291 | 0.11659
185.05922 | 0.75035 | 0.12529
146.35823 | 0.76915 | 0.13299
115.77804 | 0.78744 | 0.14071
91.6721 | 0.80957 | 0.14825
72.51701 | 0.82964 | 0.15767
57.36816 | 0.85073 | 0.16604
45.3629 | 0.87136 | 0.17598
35.93134 | 0.89447 | 0.18591
28.40909 | 0.91413 | 0.20138
22.48202 | 0.93446 | 0.22031
17.79613 | 0.95848 | 0.24601
14.06813 | 0.98251 | 0.27795
11.1448 | 1.01214 | 0.31725
8.81772 | 1.0517 | 0.36678
6.97545 | 1.10636 | 0.41256
5.5173 | 1.15959 | 0.48343
4.36941 | 1.25 | 0.53426
3.45686 | 1.35007 | 0.61916
2.73547 | 1.45417 | 0.66205
2.16054 | 1.61228 | 0.69205
1.70952 | 1.76621 | 0.72203
1.35352 | 1.90376 | 0.70744
1.07079 | 2.04455 | 0.6591
0.84734 | 2.16989 | 0.60307
0.67072 | 2.26604 | 0.53989
0.53067 | 2.33507 | 0.47854
0.41976 | 2.38942 | 0.41858
0.33183 | 2.43184 | 0.36919
0.26261 | 2.46503 | 0.33317
0.20791 | 2.49144 | 0.30979
0.16452 | 2.51236 | 0.29748
0.13007 | 2.53156 | 0.293
0.10309 | 2.55397 | 0.29731
0.08153 | 2.58231 | 0.31631
0.06443 | 2.61215 | 0.35055
0.05102 | 2.6379 | 0.39437
0.04042 | 2.67231 | 0.43892
0.03192 | 2.72877 | 0.49241
0.02528 | 2.79911 | 0.56484
0.01999 | 2.87217 | 0.65353