## Sheet1
20004.453 | 0.51869 | -0.02375
15829.126 | 0.5283 | -0.00579
12516.703 | 0.53616 | 0.00858
9909.4424 | 0.54636 | 0.02011
7835.48 | 0.55429 | 0.02939
6217.2461 | 0.56577 | 0.03832
4905.291 | 0.57341 | 0.04378
3881.2737 | 0.58326 | 0.05266
3070.9827 | 0.59208 | 0.05776
2430.7778 | 0.60143 | 0.06248
1923.1537 | 0.61138 | 0.06686
1522.4358 | 0.62258 | 0.07238
1203.8446 | 0.63438 | 0.07818
952.86591 | 0.64449 | 0.08166
754.27557 | 0.65797 | 0.08831
596.71857 | 0.67096 | 0.09382
471.96338 | 0.68466 | 0.10051
373.20856 | 0.69905 | 0.10613
295.47278 | 0.71501 | 0.11162
233.87738 | 0.73261 | 0.11749
185.05922 | 0.74885 | 0.12644
146.35823 | 0.766 | 0.13421
115.77804 | 0.78645 | 0.14185
91.6721 | 0.80659 | 0.14904
72.51701 | 0.82734 | 0.15656
57.36816 | 0.84921 | 0.16415
45.3629 | 0.8711 | 0.17672
35.93134 | 0.89193 | 0.18743
28.40909 | 0.91262 | 0.20297
22.48202 | 0.93542 | 0.22232
17.79613 | 0.95724 | 0.24522
14.06813 | 0.98391 | 0.27715
11.1448 | 1.01793 | 0.31618
8.81772 | 1.05233 | 0.3603
6.97545 | 1.09923 | 0.42753
5.5173 | 1.17313 | 0.47227
4.36941 | 1.2426 | 0.55515
3.45686 | 1.34125 | 0.59618
2.73547 | 1.47958 | 0.66201
2.16054 | 1.60333 | 0.70963
1.70952 | 1.74949 | 0.70554
1.35352 | 1.91264 | 0.69052
1.07079 | 2.04827 | 0.65917
0.84734 | 2.15998 | 0.60114
0.67072 | 2.25574 | 0.53534
0.53067 | 2.32789 | 0.46801
0.41976 | 2.38327 | 0.41271
0.33183 | 2.42304 | 0.36692
0.26261 | 2.4527 | 0.33119
0.20791 | 2.47683 | 0.30468
0.16452 | 2.5003 | 0.29007
0.13007 | 2.52362 | 0.28891
0.10309 | 2.54459 | 0.30032
0.08153 | 2.56381 | 0.31865
0.06443 | 2.58971 | 0.34758
0.05102 | 2.62833 | 0.37925
0.04042 | 2.67516 | 0.43362
0.03192 | 2.72105 | 0.50297
0.02528 | 2.77012 | 0.57092
0.01999 | 2.84134 | 0.63766