## Sheet1
20004.453 | 0.52404 | -0.02352
15829.126 | 0.53154 | -0.00578
12516.703 | 0.54224 | 0.00841
9909.4424 | 0.54995 | 0.01981
7835.48 | 0.55919 | 0.03057
6217.2461 | 0.56747 | 0.03788
4905.291 | 0.57721 | 0.04416
3881.2737 | 0.58547 | 0.05067
3070.9827 | 0.59483 | 0.05723
2430.7778 | 0.60501 | 0.06156
1923.1537 | 0.61709 | 0.06721
1522.4358 | 0.62506 | 0.07254
1203.8446 | 0.63742 | 0.07655
952.86591 | 0.64833 | 0.08257
754.27557 | 0.66101 | 0.08733
596.71857 | 0.67366 | 0.09201
471.96338 | 0.68794 | 0.09948
373.20856 | 0.70272 | 0.10557
295.47278 | 0.71793 | 0.1126
233.87738 | 0.73307 | 0.11685
185.05922 | 0.75131 | 0.12551
146.35823 | 0.76972 | 0.13298
115.77804 | 0.78898 | 0.13946
91.6721 | 0.80926 | 0.14774
72.51701 | 0.82979 | 0.15762
57.36816 | 0.85224 | 0.16586
45.3629 | 0.87234 | 0.1756
35.93134 | 0.89198 | 0.18853
28.40909 | 0.9145 | 0.20219
22.48202 | 0.93565 | 0.22294
17.79613 | 0.95944 | 0.24531
14.06813 | 0.98458 | 0.27765
11.1448 | 1.01642 | 0.31902
8.81772 | 1.05519 | 0.36449
6.97545 | 1.0976 | 0.41796
5.5173 | 1.17221 | 0.48697
4.36941 | 1.23762 | 0.53886
3.45686 | 1.35856 | 0.60486
2.73547 | 1.46462 | 0.67634
2.16054 | 1.59916 | 0.69531
1.70952 | 1.76605 | 0.70862
1.35352 | 1.91352 | 0.70731
1.07079 | 2.04416 | 0.66537
0.84734 | 2.16492 | 0.60171
0.67072 | 2.26305 | 0.53792
0.53067 | 2.33694 | 0.47595
0.41976 | 2.39061 | 0.41925
0.33183 | 2.43061 | 0.36986
0.26261 | 2.46276 | 0.33207
0.20791 | 2.49016 | 0.30685
0.16452 | 2.5135 | 0.2951
0.13007 | 2.53239 | 0.29479
0.10309 | 2.55004 | 0.30143
0.08153 | 2.57401 | 0.31639
0.06443 | 2.60532 | 0.34568
0.05102 | 2.64317 | 0.38992
0.04042 | 2.67913 | 0.44471
0.03192 | 2.72417 | 0.49736
0.02528 | 2.79093 | 0.5564
0.01999 | 2.87665 | 0.63633