## Sheet1
20004.453 | 0.51612 | -0.02762
15829.126 | 0.5242 | -0.01083
12516.703 | 0.5327 | 0.00531
9909.4424 | 0.54282 | 0.01775
7835.48 | 0.55091 | 0.0268
6217.2461 | 0.5595 | 0.03534
4905.291 | 0.56725 | 0.04339
3881.2737 | 0.57599 | 0.05052
3070.9827 | 0.58508 | 0.05547
2430.7778 | 0.59807 | 0.05862
1923.1537 | 0.60641 | 0.06611
1522.4358 | 0.61724 | 0.0718
1203.8446 | 0.62667 | 0.07513
952.86591 | 0.6396 | 0.08186
754.27557 | 0.65119 | 0.08661
596.71857 | 0.66434 | 0.09215
471.96338 | 0.6765 | 0.09843
373.20856 | 0.6912 | 0.10276
295.47278 | 0.70708 | 0.11201
233.87738 | 0.7223 | 0.1168
185.05922 | 0.73941 | 0.12541
146.35823 | 0.75784 | 0.13304
115.77804 | 0.77698 | 0.13992
91.6721 | 0.79903 | 0.14799
72.51701 | 0.8178 | 0.15685
57.36816 | 0.83938 | 0.16495
45.3629 | 0.86068 | 0.17585
35.93134 | 0.8822 | 0.18801
28.40909 | 0.90391 | 0.20493
22.48202 | 0.92579 | 0.22401
17.79613 | 0.95174 | 0.24781
14.06813 | 0.97913 | 0.28055
11.1448 | 1.01307 | 0.31643
8.81772 | 1.06032 | 0.36043
6.97545 | 1.11507 | 0.39848
5.5173 | 1.18269 | 0.45702
4.36941 | 1.26804 | 0.48212
3.45686 | 1.37722 | 0.53144
2.73547 | 1.47369 | 0.55247
2.16054 | 1.59558 | 0.54227
1.70952 | 1.71395 | 0.52821
1.35352 | 1.80825 | 0.49452
1.07079 | 1.8901 | 0.44163
0.84734 | 1.95815 | 0.38935
0.67072 | 2.00918 | 0.34203
0.53067 | 2.04658 | 0.30164
0.41976 | 2.07253 | 0.26838
0.33183 | 2.09205 | 0.24203
0.26261 | 2.1082 | 0.22317
0.20791 | 2.12295 | 0.21343
0.16452 | 2.13688 | 0.21295
0.13007 | 2.15065 | 0.21875
0.10309 | 2.16821 | 0.23161
0.08153 | 2.19325 | 0.25584
0.06443 | 2.22124 | 0.29569
0.05102 | 2.24762 | 0.35142
0.04042 | 2.26959 | 0.41013
0.03192 | 2.30008 | 0.46461
0.02528 | 2.3505 | 0.52205
0.01999 | 2.41752 | 0.59292