## Sheet1
20004.453 | 0.52264 | -0.02563
15829.126 | 0.53365 | -0.00627
12516.703 | 0.54121 | 0.0095
9909.4424 | 0.5503 | 0.02132
7835.48 | 0.55893 | 0.03017
6217.2461 | 0.56654 | 0.03777
4905.291 | 0.57538 | 0.04488
3881.2737 | 0.58496 | 0.0512
3070.9827 | 0.59416 | 0.05803
2430.7778 | 0.60469 | 0.06229
1923.1537 | 0.61558 | 0.06884
1522.4358 | 0.62591 | 0.0725
1203.8446 | 0.63527 | 0.07712
952.86591 | 0.6477 | 0.0832
754.27557 | 0.65953 | 0.088
596.71857 | 0.67205 | 0.09367
471.96338 | 0.68651 | 0.09979
373.20856 | 0.70134 | 0.10718
295.47278 | 0.7167 | 0.11233
233.87738 | 0.73434 | 0.12011
185.05922 | 0.74995 | 0.12687
146.35823 | 0.7684 | 0.13347
115.77804 | 0.78792 | 0.14039
91.6721 | 0.80824 | 0.14955
72.51701 | 0.82802 | 0.15735
57.36816 | 0.8499 | 0.16657
45.3629 | 0.87181 | 0.17599
35.93134 | 0.8927 | 0.18803
28.40909 | 0.91297 | 0.20243
22.48202 | 0.93582 | 0.22349
17.79613 | 0.95923 | 0.24594
14.06813 | 0.98394 | 0.27963
11.1448 | 1.01489 | 0.31966
8.81772 | 1.05637 | 0.36531
6.97545 | 1.09704 | 0.41613
5.5173 | 1.17361 | 0.48673
4.36941 | 1.23716 | 0.53758
3.45686 | 1.3589 | 0.60109
2.73547 | 1.46707 | 0.67341
2.16054 | 1.59857 | 0.69147
1.70952 | 1.76462 | 0.70288
1.35352 | 1.91191 | 0.69981
1.07079 | 2.03973 | 0.65695
0.84734 | 2.15807 | 0.59409
0.67072 | 2.2547 | 0.53041
0.53067 | 2.32671 | 0.46852
0.41976 | 2.37956 | 0.41273
0.33183 | 2.41899 | 0.36468
0.26261 | 2.45034 | 0.32765
0.20791 | 2.47739 | 0.30256
0.16452 | 2.50046 | 0.29125
0.13007 | 2.51911 | 0.29188
0.10309 | 2.53648 | 0.29883
0.08153 | 2.56021 | 0.31395
0.06443 | 2.59104 | 0.34261
0.05102 | 2.62824 | 0.38711
0.04042 | 2.66417 | 0.44165
0.03192 | 2.70758 | 0.49519
0.02528 | 2.77402 | 0.5527
0.01999 | 2.85973 | 0.63246