## Sheet1
20004.453 | 0.51842 | -0.02779
15829.126 | 0.52536 | -0.00991
12516.703 | 0.53385 | 0.00525
9909.4424 | 0.54483 | 0.01676
7835.48 | 0.5513 | 0.02652
6217.2461 | 0.559 | 0.03484
4905.291 | 0.56889 | 0.04274
3881.2737 | 0.57615 | 0.04956
3070.9827 | 0.58761 | 0.05614
2430.7778 | 0.59556 | 0.06071
1923.1537 | 0.60668 | 0.06589
1522.4358 | 0.6171 | 0.07107
1203.8446 | 0.62755 | 0.07637
952.86591 | 0.63946 | 0.08262
754.27557 | 0.65093 | 0.08655
596.71857 | 0.66507 | 0.09301
471.96338 | 0.67846 | 0.0982
373.20856 | 0.69317 | 0.1048
295.47278 | 0.70838 | 0.11151
233.87738 | 0.72491 | 0.11707
185.05922 | 0.74176 | 0.12563
146.35823 | 0.76043 | 0.13134
115.77804 | 0.7789 | 0.14019
91.6721 | 0.80078 | 0.14835
72.51701 | 0.81965 | 0.15771
57.36816 | 0.84047 | 0.16656
45.3629 | 0.86433 | 0.17555
35.93134 | 0.88604 | 0.18943
28.40909 | 0.90645 | 0.20395
22.48202 | 0.92974 | 0.22348
17.79613 | 0.95406 | 0.24938
14.06813 | 0.98596 | 0.27866
11.1448 | 1.02383 | 0.31271
8.81772 | 1.06429 | 0.35584
6.97545 | 1.12955 | 0.40853
5.5173 | 1.19438 | 0.43594
4.36941 | 1.28315 | 0.49158
3.45686 | 1.3679 | 0.51341
2.73547 | 1.49046 | 0.52379
2.16054 | 1.60136 | 0.53203
1.70952 | 1.69962 | 0.50586
1.35352 | 1.79629 | 0.46235
1.07079 | 1.87648 | 0.41632
0.84734 | 1.93461 | 0.36909
0.67072 | 1.98051 | 0.32203
0.53067 | 2.0134 | 0.28067
0.41976 | 2.04061 | 0.24874
0.33183 | 2.06187 | 0.22651
0.26261 | 2.07708 | 0.21441
0.20791 | 2.0879 | 0.20874
0.16452 | 2.09824 | 0.20785
0.13007 | 2.11083 | 0.2136
0.10309 | 2.12729 | 0.22857
0.08153 | 2.14483 | 0.25296
0.06443 | 2.16639 | 0.28548
0.05102 | 2.19793 | 0.31973
0.04042 | 2.24664 | 0.37288
0.03192 | 2.29856 | 0.45061
0.02528 | 2.34019 | 0.53685
0.01999 | 2.38152 | 0.61479