## Sheet1
20004.453 | 0.52539 | -0.02607
15829.126 | 0.53463 | -0.00748
12516.703 | 0.54118 | 0.00843
9909.4424 | 0.55159 | 0.01896
7835.48 | 0.56014 | 0.02886
6217.2461 | 0.57 | 0.03749
4905.291 | 0.57794 | 0.04435
3881.2737 | 0.58802 | 0.05139
3070.9827 | 0.59727 | 0.0577
2430.7778 | 0.60693 | 0.06154
1923.1537 | 0.61778 | 0.0688
1522.4358 | 0.62726 | 0.07244
1203.8446 | 0.63845 | 0.07707
952.86591 | 0.65039 | 0.08247
754.27557 | 0.6639 | 0.09037
596.71857 | 0.67617 | 0.09293
471.96338 | 0.69027 | 0.10035
373.20856 | 0.70609 | 0.10661
295.47278 | 0.72122 | 0.11176
233.87738 | 0.73838 | 0.12165
185.05922 | 0.75466 | 0.1268
146.35823 | 0.7736 | 0.13383
115.77804 | 0.79398 | 0.14164
91.6721 | 0.81375 | 0.15039
72.51701 | 0.83372 | 0.15764
57.36816 | 0.85585 | 0.16626
45.3629 | 0.87573 | 0.17791
35.93134 | 0.89798 | 0.19079
28.40909 | 0.91962 | 0.20366
22.48202 | 0.94171 | 0.22392
17.79613 | 0.96523 | 0.2485
14.06813 | 0.991 | 0.28033
11.1448 | 1.02116 | 0.31999
8.81772 | 1.06121 | 0.36824
6.97545 | 1.11377 | 0.41287
5.5173 | 1.17143 | 0.48336
4.36941 | 1.26063 | 0.5272
3.45686 | 1.36911 | 0.60459
2.73547 | 1.46846 | 0.64707
2.16054 | 1.61876 | 0.6642
1.70952 | 1.76989 | 0.68297
1.35352 | 1.89961 | 0.66536
1.07079 | 2.02604 | 0.61457
0.84734 | 2.13726 | 0.55577
0.67072 | 2.2236 | 0.49489
0.53067 | 2.28614 | 0.43751
0.41976 | 2.33313 | 0.38431
0.33183 | 2.36965 | 0.3393
0.26261 | 2.39908 | 0.30682
0.20791 | 2.42411 | 0.2867
0.16452 | 2.44384 | 0.27765
0.13007 | 2.46107 | 0.27705
0.10309 | 2.48116 | 0.28296
0.08153 | 2.50831 | 0.3009
0.06443 | 2.5382 | 0.33426
0.05102 | 2.5669 | 0.38
0.04042 | 2.59892 | 0.4261
0.03192 | 2.65018 | 0.47772
0.02528 | 2.71956 | 0.54484
0.01999 | 2.79449 | 0.63129