## Sheet1
20004.453 | 0.52656 | -0.0265
15829.126 | 0.53808 | -0.00837
12516.703 | 0.54745 | 0.00815
9909.4424 | 0.5543 | 0.01894
7835.48 | 0.5631 | 0.02935
6217.2461 | 0.57215 | 0.03504
4905.291 | 0.58121 | 0.04446
3881.2737 | 0.58998 | 0.04986
3070.9827 | 0.60118 | 0.05738
2430.7778 | 0.60963 | 0.06262
1923.1537 | 0.61885 | 0.06627
1522.4358 | 0.63094 | 0.07262
1203.8446 | 0.64152 | 0.07866
952.86591 | 0.65323 | 0.08443
754.27557 | 0.66601 | 0.08814
596.71857 | 0.67879 | 0.09347
471.96338 | 0.69265 | 0.10029
373.20856 | 0.70674 | 0.1065
295.47278 | 0.72284 | 0.11351
233.87738 | 0.73895 | 0.11941
185.05922 | 0.75771 | 0.12621
146.35823 | 0.77637 | 0.13447
115.77804 | 0.79495 | 0.14175
91.6721 | 0.81713 | 0.14899
72.51701 | 0.83677 | 0.15668
57.36816 | 0.85793 | 0.16688
45.3629 | 0.87857 | 0.1769
35.93134 | 0.9 | 0.18884
28.40909 | 0.92101 | 0.20315
22.48202 | 0.94324 | 0.2234
17.79613 | 0.96608 | 0.24886
14.06813 | 0.99206 | 0.27906
11.1448 | 1.0238 | 0.31628
8.81772 | 1.0614 | 0.36502
6.97545 | 1.12562 | 0.4189
5.5173 | 1.17482 | 0.46871
4.36941 | 1.27466 | 0.53666
3.45686 | 1.3567 | 0.5997
2.73547 | 1.4835 | 0.62903
2.16054 | 1.63197 | 0.669
1.70952 | 1.76036 | 0.67762
1.35352 | 1.89461 | 0.64453
1.07079 | 2.02552 | 0.59956
0.84734 | 2.12965 | 0.54707
0.67072 | 2.21113 | 0.48525
0.53067 | 2.26955 | 0.42597
0.41976 | 2.31696 | 0.373
0.33183 | 2.35393 | 0.33122
0.26261 | 2.38225 | 0.30216
0.20791 | 2.40322 | 0.283
0.16452 | 2.42147 | 0.27214
0.13007 | 2.44128 | 0.26954
0.10309 | 2.46457 | 0.27897
0.08153 | 2.48843 | 0.3032
0.06443 | 2.51265 | 0.33764
0.05102 | 2.53732 | 0.37295
0.04042 | 2.58135 | 0.41533
0.03192 | 2.64051 | 0.47703
0.02528 | 2.70074 | 0.55439
0.01999 | 2.76147 | 0.63191