## Sheet1
20004.453 | 0.52582 | -0.02364
15829.126 | 0.53374 | -0.00799
12516.703 | 0.54258 | 0.00843
9909.4424 | 0.55055 | 0.01964
7835.48 | 0.56073 | 0.0296
6217.2461 | 0.56945 | 0.0382
4905.291 | 0.57846 | 0.04541
3881.2737 | 0.58806 | 0.05079
3070.9827 | 0.59801 | 0.05658
2430.7778 | 0.60837 | 0.06195
1923.1537 | 0.61863 | 0.06693
1522.4358 | 0.62756 | 0.07295
1203.8446 | 0.64117 | 0.07851
952.86591 | 0.65108 | 0.08432
754.27557 | 0.66434 | 0.08802
596.71857 | 0.67688 | 0.09562
471.96338 | 0.69065 | 0.09976
373.20856 | 0.7061 | 0.1067
295.47278 | 0.72163 | 0.11268
233.87738 | 0.74007 | 0.12064
185.05922 | 0.75444 | 0.1258
146.35823 | 0.77399 | 0.1354
115.77804 | 0.79429 | 0.14363
91.6721 | 0.81461 | 0.14852
72.51701 | 0.83399 | 0.15919
57.36816 | 0.85672 | 0.16777
45.3629 | 0.87981 | 0.17744
35.93134 | 0.8998 | 0.18871
28.40909 | 0.92083 | 0.20417
22.48202 | 0.94199 | 0.22384
17.79613 | 0.9651 | 0.24859
14.06813 | 0.9903 | 0.28057
11.1448 | 1.01841 | 0.32018
8.81772 | 1.05844 | 0.36802
6.97545 | 1.11143 | 0.41378
5.5173 | 1.16663 | 0.48881
4.36941 | 1.25553 | 0.53423
3.45686 | 1.3608 | 0.61985
2.73547 | 1.46135 | 0.66544
2.16054 | 1.61851 | 0.69138
1.70952 | 1.77455 | 0.71969
1.35352 | 1.91077 | 0.70704
1.07079 | 2.04887 | 0.65807
0.84734 | 2.17373 | 0.59996
0.67072 | 2.26874 | 0.53848
0.53067 | 2.33888 | 0.47675
0.41976 | 2.39209 | 0.41828
0.33183 | 2.43441 | 0.36905
0.26261 | 2.46792 | 0.33336
0.20791 | 2.49452 | 0.3104
0.16452 | 2.51646 | 0.29901
0.13007 | 2.5354 | 0.29588
0.10309 | 2.55766 | 0.30061
0.08153 | 2.5866 | 0.31917
0.06443 | 2.61751 | 0.35328
0.05102 | 2.64577 | 0.3983
0.04042 | 2.68049 | 0.44443
0.03192 | 2.73584 | 0.49741
0.02528 | 2.80712 | 0.56962
0.01999 | 2.88319 | 0.65927