## Sheet1
20004.453 | 0.47349 | -0.03165
15829.126 | 0.48065 | -0.0112
12516.703 | 0.48749 | 0.00262
9909.4424 | 0.495 | 0.01642
7835.48 | 0.50389 | 0.02518
6217.2461 | 0.51118 | 0.03338
4905.291 | 0.52037 | 0.04072
3881.2737 | 0.53041 | 0.04843
3070.9827 | 0.53807 | 0.05504
2430.7778 | 0.54632 | 0.06026
1923.1537 | 0.55733 | 0.06542
1522.4358 | 0.56741 | 0.07047
1203.8446 | 0.57835 | 0.07612
952.86591 | 0.59124 | 0.08137
754.27557 | 0.60162 | 0.08753
596.71857 | 0.61338 | 0.09007
471.96338 | 0.62924 | 0.09908
373.20856 | 0.64361 | 0.10516
295.47278 | 0.65923 | 0.11134
233.87738 | 0.67646 | 0.11869
185.05922 | 0.69119 | 0.12539
146.35823 | 0.71107 | 0.13347
115.77804 | 0.73107 | 0.14068
91.6721 | 0.74997 | 0.14763
72.51701 | 0.77212 | 0.15661
57.36816 | 0.79231 | 0.16638
45.3629 | 0.81369 | 0.17688
35.93134 | 0.83567 | 0.18999
28.40909 | 0.85667 | 0.20571
22.48202 | 0.88199 | 0.22706
17.79613 | 0.91022 | 0.252
14.06813 | 0.94042 | 0.28188
11.1448 | 0.97911 | 0.31489
8.81772 | 1.02975 | 0.35715
6.97545 | 1.09829 | 0.38715
5.5173 | 1.1574 | 0.42962
4.36941 | 1.2555 | 0.44907
3.45686 | 1.34537 | 0.47802
2.73547 | 1.4377 | 0.46922
2.16054 | 1.54407 | 0.4523
1.70952 | 1.62925 | 0.42753
1.35352 | 1.69872 | 0.386
1.07079 | 1.75738 | 0.34039
0.84734 | 1.80234 | 0.2983
0.67072 | 1.83614 | 0.26003
0.53067 | 1.86 | 0.22968
0.41976 | 1.87908 | 0.20445
0.33183 | 1.8945 | 0.18673
0.26261 | 1.90924 | 0.17766
0.20791 | 1.92076 | 0.17774
0.16452 | 1.93007 | 0.18513
0.13007 | 1.93874 | 0.19475
0.10309 | 1.95218 | 0.20892
0.08153 | 1.97033 | 0.2322
0.06443 | 1.99289 | 0.26531
0.05102 | 2.01606 | 0.30392
0.04042 | 2.05073 | 0.34469
0.03192 | 2.10572 | 0.39858
0.02528 | 2.17167 | 0.47503
0.01999 | 2.22909 | 0.56611