## Sheet1
20004.453 | 0.52037 | -0.03081
15829.126 | 0.52993 | -0.00974
12516.703 | 0.53746 | 0.00477
9909.4424 | 0.54536 | 0.01628
7835.48 | 0.55593 | 0.02755
6217.2461 | 0.56188 | 0.03474
4905.291 | 0.57237 | 0.0435
3881.2737 | 0.5796 | 0.04967
3070.9827 | 0.58963 | 0.05453
2430.7778 | 0.59778 | 0.06084
1923.1537 | 0.60844 | 0.06506
1522.4358 | 0.61975 | 0.06985
1203.8446 | 0.63097 | 0.07626
952.86591 | 0.64327 | 0.08137
754.27557 | 0.65432 | 0.08542
596.71857 | 0.66708 | 0.09254
471.96338 | 0.68003 | 0.09736
373.20856 | 0.69972 | 0.10659
295.47278 | 0.71083 | 0.112
233.87738 | 0.72729 | 0.11605
185.05922 | 0.74453 | 0.12476
146.35823 | 0.76198 | 0.1334
115.77804 | 0.78262 | 0.13958
91.6721 | 0.80118 | 0.14871
72.51701 | 0.82139 | 0.155
57.36816 | 0.84292 | 0.16586
45.3629 | 0.86501 | 0.17578
35.93134 | 0.8865 | 0.1873
28.40909 | 0.90717 | 0.20362
22.48202 | 0.93044 | 0.22461
17.79613 | 0.95814 | 0.24896
14.06813 | 0.98525 | 0.27909
11.1448 | 1.02012 | 0.31671
8.81772 | 1.06786 | 0.36023
6.97545 | 1.12798 | 0.39521
5.5173 | 1.19179 | 0.45196
4.36941 | 1.2826 | 0.47583
3.45686 | 1.38538 | 0.52554
2.73547 | 1.47967 | 0.53607
2.16054 | 1.60068 | 0.52468
1.70952 | 1.71077 | 0.51095
1.35352 | 1.80007 | 0.47258
1.07079 | 1.87868 | 0.42136
0.84734 | 1.94288 | 0.37141
0.67072 | 1.99071 | 0.32516
0.53067 | 2.02389 | 0.28776
0.41976 | 2.04941 | 0.25595
0.33183 | 2.06694 | 0.23113
0.26261 | 2.08298 | 0.21389
0.20791 | 2.09693 | 0.20571
0.16452 | 2.11023 | 0.20588
0.13007 | 2.12345 | 0.21212
0.10309 | 2.14204 | 0.22613
0.08153 | 2.16692 | 0.2522
0.06443 | 2.19342 | 0.29374
0.05102 | 2.21552 | 0.34786
0.04042 | 2.23546 | 0.40093
0.03192 | 2.26951 | 0.4522
0.02528 | 2.32265 | 0.51094
0.01999 | 2.38836 | 0.58308