## Sheet1
20004.453 | 0.52815 | -0.02558
15829.126 | 0.53709 | -0.00596
12516.703 | 0.54644 | 0.00876
9909.4424 | 0.55434 | 0.02043
7835.48 | 0.56347 | 0.03056
6217.2461 | 0.57253 | 0.03732
4905.291 | 0.58044 | 0.04577
3881.2737 | 0.59264 | 0.05125
3070.9827 | 0.60137 | 0.0573
2430.7778 | 0.61083 | 0.0614
1923.1537 | 0.62068 | 0.06832
1522.4358 | 0.63116 | 0.07255
1203.8446 | 0.64331 | 0.07763
952.86591 | 0.65462 | 0.08366
754.27557 | 0.66735 | 0.08928
596.71857 | 0.67998 | 0.09484
471.96338 | 0.69351 | 0.10213
373.20856 | 0.70932 | 0.10801
295.47278 | 0.72339 | 0.11405
233.87738 | 0.7405 | 0.11931
185.05922 | 0.75919 | 0.1276
146.35823 | 0.77737 | 0.13433
115.77804 | 0.79608 | 0.141
91.6721 | 0.8178 | 0.1504
72.51701 | 0.83936 | 0.15801
57.36816 | 0.86011 | 0.16782
45.3629 | 0.88141 | 0.17788
35.93134 | 0.90286 | 0.18851
28.40909 | 0.92407 | 0.20354
22.48202 | 0.94646 | 0.22448
17.79613 | 0.96919 | 0.24749
14.06813 | 0.99392 | 0.28159
11.1448 | 1.02543 | 0.32169
8.81772 | 1.06793 | 0.36744
6.97545 | 1.10744 | 0.42084
5.5173 | 1.18327 | 0.48734
4.36941 | 1.24733 | 0.54223
3.45686 | 1.36909 | 0.60471
2.73547 | 1.47955 | 0.67769
2.16054 | 1.61103 | 0.69945
1.70952 | 1.77711 | 0.7108
1.35352 | 1.92745 | 0.70905
1.07079 | 2.05761 | 0.66821
0.84734 | 2.1779 | 0.60557
0.67072 | 2.27755 | 0.54162
0.53067 | 2.35195 | 0.47957
0.41976 | 2.40644 | 0.42377
0.33183 | 2.44663 | 0.37518
0.26261 | 2.47992 | 0.33721
0.20791 | 2.50734 | 0.31183
0.16452 | 2.53186 | 0.30036
0.13007 | 2.55176 | 0.30059
0.10309 | 2.56977 | 0.30876
0.08153 | 2.59481 | 0.32402
0.06443 | 2.62776 | 0.35407
0.05102 | 2.66749 | 0.39989
0.04042 | 2.70548 | 0.45651
0.03192 | 2.75067 | 0.51181
0.02528 | 2.81801 | 0.57061
0.01999 | 2.90651 | 0.64919