## Sheet1
20004.453 | 0.47047 | -0.03136
15829.126 | 0.47821 | -0.0118
12516.703 | 0.48628 | 0.00434
9909.4424 | 0.49456 | 0.01467
7835.48 | 0.50315 | 0.02501
6217.2461 | 0.51072 | 0.03453
4905.291 | 0.5188 | 0.04191
3881.2737 | 0.52704 | 0.04848
3070.9827 | 0.53765 | 0.0545
2430.7778 | 0.54651 | 0.05947
1923.1537 | 0.55624 | 0.06545
1522.4358 | 0.56661 | 0.07097
1203.8446 | 0.57768 | 0.07602
952.86591 | 0.59106 | 0.07969
754.27557 | 0.60319 | 0.08524
596.71857 | 0.61553 | 0.09238
471.96338 | 0.62886 | 0.09819
373.20856 | 0.64342 | 0.10423
295.47278 | 0.65792 | 0.11182
233.87738 | 0.67467 | 0.11805
185.05922 | 0.69227 | 0.12481
146.35823 | 0.71068 | 0.1328
115.77804 | 0.7303 | 0.1399
91.6721 | 0.75054 | 0.14669
72.51701 | 0.77149 | 0.15608
57.36816 | 0.79263 | 0.16638
45.3629 | 0.81303 | 0.17583
35.93134 | 0.83701 | 0.18913
28.40909 | 0.85792 | 0.20666
22.48202 | 0.88206 | 0.22622
17.79613 | 0.90849 | 0.25115
14.06813 | 0.94082 | 0.27936
11.1448 | 0.981 | 0.31377
8.81772 | 1.02904 | 0.35511
6.97545 | 1.10142 | 0.38987
5.5173 | 1.15773 | 0.42398
4.36941 | 1.25698 | 0.45011
3.45686 | 1.34035 | 0.47693
2.73547 | 1.43776 | 0.46424
2.16054 | 1.54259 | 0.45295
1.70952 | 1.62524 | 0.42551
1.35352 | 1.69489 | 0.38347
1.07079 | 1.75483 | 0.3374
0.84734 | 1.79921 | 0.29586
0.67072 | 1.83164 | 0.25817
0.53067 | 1.85519 | 0.22732
0.41976 | 1.87433 | 0.20273
0.33183 | 1.89052 | 0.18544
0.26261 | 1.90524 | 0.17778
0.20791 | 1.91645 | 0.17793
0.16452 | 1.92488 | 0.18389
0.13007 | 1.93381 | 0.19299
0.10309 | 1.94741 | 0.20765
0.08153 | 1.96546 | 0.23117
0.06443 | 1.98706 | 0.265
0.05102 | 2.00932 | 0.3017
0.04042 | 2.0465 | 0.34286
0.03192 | 2.10217 | 0.40037
0.02528 | 2.16124 | 0.47901
0.01999 | 2.21348 | 0.56863