## Sheet1
20004.453 | 0.46459 | -0.03042
15829.126 | 0.47362 | -0.01017
12516.703 | 0.48144 | 0.0027
9909.4424 | 0.48892 | 0.01649
7835.48 | 0.49775 | 0.0254
6217.2461 | 0.50602 | 0.03428
4905.291 | 0.51502 | 0.04094
3881.2737 | 0.5239 | 0.04727
3070.9827 | 0.53226 | 0.05378
2430.7778 | 0.54398 | 0.05954
1923.1537 | 0.55492 | 0.06596
1522.4358 | 0.56318 | 0.07042
1203.8446 | 0.57546 | 0.07707
952.86591 | 0.58578 | 0.08121
754.27557 | 0.59853 | 0.08643
596.71857 | 0.61037 | 0.09176
471.96338 | 0.62351 | 0.09815
373.20856 | 0.63882 | 0.10499
295.47278 | 0.65379 | 0.11024
233.87738 | 0.67024 | 0.11849
185.05922 | 0.68899 | 0.12559
146.35823 | 0.70757 | 0.13287
115.77804 | 0.72753 | 0.14077
91.6721 | 0.74701 | 0.14864
72.51701 | 0.76734 | 0.15628
57.36816 | 0.78823 | 0.16752
45.3629 | 0.81064 | 0.17649
35.93134 | 0.83094 | 0.1902
28.40909 | 0.85381 | 0.20601
22.48202 | 0.8785 | 0.22806
17.79613 | 0.90688 | 0.25116
14.06813 | 0.93783 | 0.28397
11.1448 | 0.97934 | 0.31724
8.81772 | 1.03064 | 0.35561
6.97545 | 1.08756 | 0.38499
5.5173 | 1.1651 | 0.43056
4.36941 | 1.24269 | 0.44345
3.45686 | 1.34831 | 0.46445
2.73547 | 1.43567 | 0.46922
2.16054 | 1.53042 | 0.44347
1.70952 | 1.6201 | 0.41358
1.35352 | 1.68932 | 0.37627
1.07079 | 1.74355 | 0.33148
0.84734 | 1.78703 | 0.28899
0.67072 | 1.81999 | 0.25217
0.53067 | 1.84442 | 0.22322
0.41976 | 1.86249 | 0.20197
0.33183 | 1.87556 | 0.18594
0.26261 | 1.88599 | 0.17579
0.20791 | 1.89811 | 0.17232
0.16452 | 1.90965 | 0.17633
0.13007 | 1.92079 | 0.18734
0.10309 | 1.9341 | 0.20252
0.08153 | 1.95504 | 0.2252
0.06443 | 1.98115 | 0.26072
0.05102 | 2.00997 | 0.3109
0.04042 | 2.03358 | 0.3672
0.03192 | 2.06293 | 0.41972
0.02528 | 2.10957 | 0.47178
0.01999 | 2.17377 | 0.53511