## Sheet1
20004.453 | 0.5195 | -0.03004
15829.126 | 0.52631 | -0.00977
12516.703 | 0.53431 | 0.00506
9909.4424 | 0.54072 | 0.01548
7835.48 | 0.54865 | 0.02746
6217.2461 | 0.55861 | 0.03506
4905.291 | 0.56618 | 0.04357
3881.2737 | 0.57594 | 0.04849
3070.9827 | 0.58461 | 0.05345
2430.7778 | 0.5924 | 0.05872
1923.1537 | 0.60329 | 0.06478
1522.4358 | 0.61355 | 0.06888
1203.8446 | 0.62482 | 0.07451
952.86591 | 0.63605 | 0.08167
754.27557 | 0.64877 | 0.0857
596.71857 | 0.66225 | 0.0904
471.96338 | 0.6758 | 0.0957
373.20856 | 0.68863 | 0.10367
295.47278 | 0.70351 | 0.11017
233.87738 | 0.71942 | 0.11636
185.05922 | 0.73652 | 0.12327
146.35823 | 0.75393 | 0.13039
115.77804 | 0.77304 | 0.13776
91.6721 | 0.79255 | 0.14578
72.51701 | 0.81243 | 0.15364
57.36816 | 0.83287 | 0.1646
45.3629 | 0.85478 | 0.1764
35.93134 | 0.87661 | 0.18623
28.40909 | 0.89862 | 0.20213
22.48202 | 0.92251 | 0.22117
17.79613 | 0.94619 | 0.24675
14.06813 | 0.97881 | 0.27596
11.1448 | 1.01467 | 0.30956
8.81772 | 1.05545 | 0.35203
6.97545 | 1.11949 | 0.40504
5.5173 | 1.18581 | 0.43323
4.36941 | 1.27497 | 0.49079
3.45686 | 1.35984 | 0.50937
2.73547 | 1.48287 | 0.52446
2.16054 | 1.59024 | 0.52944
1.70952 | 1.68968 | 0.49985
1.35352 | 1.78814 | 0.459
1.07079 | 1.86725 | 0.41471
0.84734 | 1.92548 | 0.36784
0.67072 | 1.97065 | 0.32253
0.53067 | 2.00215 | 0.28175
0.41976 | 2.027 | 0.24895
0.33183 | 2.0466 | 0.22536
0.26261 | 2.06244 | 0.21003
0.20791 | 2.07572 | 0.20145
0.16452 | 2.0913 | 0.20078
0.13007 | 2.10919 | 0.21081
0.10309 | 2.12736 | 0.23305
0.08153 | 2.14139 | 0.26549
0.06443 | 2.15623 | 0.30273
0.05102 | 2.17576 | 0.33545
0.04042 | 2.21017 | 0.37885
0.03192 | 2.25474 | 0.43645
0.02528 | 2.3051 | 0.49829
0.01999 | 2.3743 | 0.56098