## Sheet1
20004.453 | 0.46846 | -0.03062
15829.126 | 0.47869 | -0.01157
12516.703 | 0.4865 | 0.00246
9909.4424 | 0.49241 | 0.01652
7835.48 | 0.50102 | 0.0255
6217.2461 | 0.51046 | 0.03411
4905.291 | 0.51814 | 0.04109
3881.2737 | 0.52649 | 0.04743
3070.9827 | 0.53608 | 0.0546
2430.7778 | 0.54584 | 0.06002
1923.1537 | 0.55755 | 0.06652
1522.4358 | 0.56526 | 0.06996
1203.8446 | 0.57637 | 0.07757
952.86591 | 0.58885 | 0.07967
754.27557 | 0.60181 | 0.08576
596.71857 | 0.6134 | 0.09177
471.96338 | 0.62699 | 0.09847
373.20856 | 0.64082 | 0.10524
295.47278 | 0.65766 | 0.11182
233.87738 | 0.67272 | 0.11835
185.05922 | 0.69015 | 0.1269
146.35823 | 0.70932 | 0.13251
115.77804 | 0.72803 | 0.14189
91.6721 | 0.74798 | 0.14932
72.51701 | 0.77052 | 0.15753
57.36816 | 0.79145 | 0.16682
45.3629 | 0.81189 | 0.17664
35.93134 | 0.83474 | 0.18981
28.40909 | 0.85687 | 0.20654
22.48202 | 0.88022 | 0.22758
17.79613 | 0.90969 | 0.25175
14.06813 | 0.94105 | 0.28242
11.1448 | 0.98046 | 0.31743
8.81772 | 1.03096 | 0.35766
6.97545 | 1.09511 | 0.38614
5.5173 | 1.16101 | 0.42944
4.36941 | 1.25354 | 0.44515
3.45686 | 1.3484 | 0.47471
2.73547 | 1.43608 | 0.46892
2.16054 | 1.541 | 0.44806
1.70952 | 1.62838 | 0.42301
1.35352 | 1.69661 | 0.38336
1.07079 | 1.75345 | 0.33728
0.84734 | 1.79874 | 0.29448
0.67072 | 1.8313 | 0.25749
0.53067 | 1.85483 | 0.22692
0.41976 | 1.8731 | 0.20251
0.33183 | 1.88853 | 0.18485
0.26261 | 1.90313 | 0.17577
0.20791 | 1.91586 | 0.17585
0.16452 | 1.92588 | 0.18276
0.13007 | 1.93423 | 0.1948
0.10309 | 1.94496 | 0.20959
0.08153 | 1.96258 | 0.23107
0.06443 | 1.98558 | 0.26386
0.05102 | 2.00844 | 0.30418
0.04042 | 2.03994 | 0.34555
0.03192 | 2.09193 | 0.3955
0.02528 | 2.15768 | 0.46621
0.01999 | 2.22169 | 0.55755