## Sheet1
20004.453 | 0.46442 | -0.03113
15829.126 | 0.47213 | -0.01253
12516.703 | 0.48114 | 0.00211
9909.4424 | 0.48934 | 0.01645
7835.48 | 0.49802 | 0.02482
6217.2461 | 0.50432 | 0.03304
4905.291 | 0.51464 | 0.04033
3881.2737 | 0.52305 | 0.0487
3070.9827 | 0.53257 | 0.05418
2430.7778 | 0.54229 | 0.05997
1923.1537 | 0.55202 | 0.06564
1522.4358 | 0.56199 | 0.07086
1203.8446 | 0.57062 | 0.07654
952.86591 | 0.58409 | 0.08237
754.27557 | 0.59669 | 0.08692
596.71857 | 0.6101 | 0.09178
471.96338 | 0.62268 | 0.09894
373.20856 | 0.63877 | 0.10431
295.47278 | 0.65337 | 0.11066
233.87738 | 0.67111 | 0.1177
185.05922 | 0.6884 | 0.12507
146.35823 | 0.70589 | 0.13263
115.77804 | 0.72533 | 0.14031
91.6721 | 0.74395 | 0.14849
72.51701 | 0.76561 | 0.15812
57.36816 | 0.7869 | 0.16547
45.3629 | 0.80893 | 0.17719
35.93134 | 0.82868 | 0.18937
28.40909 | 0.85261 | 0.20743
22.48202 | 0.87624 | 0.22609
17.79613 | 0.90516 | 0.25163
14.06813 | 0.93703 | 0.2817
11.1448 | 0.97611 | 0.3166
8.81772 | 1.02723 | 0.35566
6.97545 | 1.09194 | 0.38345
5.5173 | 1.15763 | 0.42735
4.36941 | 1.24854 | 0.44106
3.45686 | 1.34337 | 0.46777
2.73547 | 1.43066 | 0.46148
2.16054 | 1.53293 | 0.43949
1.70952 | 1.61841 | 0.41403
1.35352 | 1.68411 | 0.37413
1.07079 | 1.73938 | 0.32886
0.84734 | 1.78214 | 0.28755
0.67072 | 1.81305 | 0.25053
0.53067 | 1.83671 | 0.22149
0.41976 | 1.85413 | 0.19797
0.33183 | 1.86897 | 0.18093
0.26261 | 1.88314 | 0.17193
0.20791 | 1.89593 | 0.17208
0.16452 | 1.90645 | 0.18024
0.13007 | 1.91471 | 0.19215
0.10309 | 1.92486 | 0.2075
0.08153 | 1.94198 | 0.22859
0.06443 | 1.96442 | 0.26124
0.05102 | 1.98771 | 0.30185
0.04042 | 2.01869 | 0.34325
0.03192 | 2.0686 | 0.39236
0.02528 | 2.13452 | 0.46079
0.01999 | 2.20039 | 0.55085