## Sheet1
20004.453 | 0.46298 | -0.03018
15829.126 | 0.47077 | -0.01241
12516.703 | 0.47975 | 0.00281
9909.4424 | 0.48703 | 0.01564
7835.48 | 0.49639 | 0.02588
6217.2461 | 0.50474 | 0.03509
4905.291 | 0.51261 | 0.04108
3881.2737 | 0.521 | 0.04735
3070.9827 | 0.52906 | 0.05397
2430.7778 | 0.54031 | 0.05963
1923.1537 | 0.54992 | 0.06545
1522.4358 | 0.55925 | 0.07097
1203.8446 | 0.57116 | 0.07481
952.86591 | 0.58447 | 0.08133
754.27557 | 0.59504 | 0.08733
596.71857 | 0.60721 | 0.09295
471.96338 | 0.62163 | 0.09931
373.20856 | 0.63687 | 0.10486
295.47278 | 0.6529 | 0.11198
233.87738 | 0.66885 | 0.11915
185.05922 | 0.68542 | 0.12691
146.35823 | 0.70495 | 0.13325
115.77804 | 0.72414 | 0.14041
91.6721 | 0.74509 | 0.14868
72.51701 | 0.76554 | 0.15787
57.36816 | 0.78707 | 0.16876
45.3629 | 0.80797 | 0.1781
35.93134 | 0.83016 | 0.18932
28.40909 | 0.85318 | 0.20673
22.48202 | 0.87696 | 0.22618
17.79613 | 0.90488 | 0.25159
14.06813 | 0.93565 | 0.28299
11.1448 | 0.97498 | 0.3156
8.81772 | 1.02708 | 0.3572
6.97545 | 1.09363 | 0.38485
5.5173 | 1.15561 | 0.42614
4.36941 | 1.25104 | 0.44212
3.45686 | 1.34103 | 0.46987
2.73547 | 1.431 | 0.46015
2.16054 | 1.53373 | 0.4407
1.70952 | 1.61711 | 0.41398
1.35352 | 1.68304 | 0.37395
1.07079 | 1.7399 | 0.3273
0.84734 | 1.78405 | 0.28692
0.67072 | 1.81654 | 0.25146
0.53067 | 1.83911 | 0.22318
0.41976 | 1.8556 | 0.20063
0.33183 | 1.86896 | 0.18369
0.26261 | 1.88144 | 0.17322
0.20791 | 1.89324 | 0.17156
0.16452 | 1.90331 | 0.17557
0.13007 | 1.9152 | 0.18521
0.10309 | 1.93148 | 0.20062
0.08153 | 1.9538 | 0.22821
0.06443 | 1.97713 | 0.26781
0.05102 | 1.99536 | 0.31566
0.04042 | 2.01705 | 0.3607
0.03192 | 2.05585 | 0.40717
0.02528 | 2.10834 | 0.46504
0.01999 | 2.168 | 0.53364