## Sheet1
20004.453 | 0.52816 | -0.02739
15829.126 | 0.53775 | -0.00592
12516.703 | 0.54605 | 0.00871
9909.4424 | 0.55593 | 0.02125
7835.48 | 0.56549 | 0.03088
6217.2461 | 0.57208 | 0.03903
4905.291 | 0.58121 | 0.04578
3881.2737 | 0.59155 | 0.05125
3070.9827 | 0.60084 | 0.05764
2430.7778 | 0.60852 | 0.06106
1923.1537 | 0.62021 | 0.06811
1522.4358 | 0.62996 | 0.07238
1203.8446 | 0.64136 | 0.078
952.86591 | 0.65219 | 0.08325
754.27557 | 0.66691 | 0.08646
596.71857 | 0.67839 | 0.09253
471.96338 | 0.69327 | 0.09972
373.20856 | 0.70649 | 0.10711
295.47278 | 0.7223 | 0.11322
233.87738 | 0.74101 | 0.11983
185.05922 | 0.75713 | 0.12771
146.35823 | 0.77574 | 0.13558
115.77804 | 0.79411 | 0.14212
91.6721 | 0.81568 | 0.15154
72.51701 | 0.83668 | 0.15819
57.36816 | 0.85913 | 0.16831
45.3629 | 0.87961 | 0.17652
35.93134 | 0.90055 | 0.18904
28.40909 | 0.92294 | 0.20404
22.48202 | 0.94533 | 0.22537
17.79613 | 0.96829 | 0.24729
14.06813 | 0.99337 | 0.28221
11.1448 | 1.02366 | 0.31991
8.81772 | 1.06553 | 0.36865
6.97545 | 1.11386 | 0.4149
5.5173 | 1.1788 | 0.48908
4.36941 | 1.25697 | 0.53298
3.45686 | 1.37243 | 0.60915
2.73547 | 1.47132 | 0.66295
2.16054 | 1.61908 | 0.68099
1.70952 | 1.77917 | 0.70086
1.35352 | 1.91517 | 0.69152
1.07079 | 2.0448 | 0.64326
0.84734 | 2.16365 | 0.58321
0.67072 | 2.25631 | 0.52133
0.53067 | 2.32444 | 0.46254
0.41976 | 2.37539 | 0.40716
0.33183 | 2.41434 | 0.35981
0.26261 | 2.44661 | 0.32487
0.20791 | 2.47348 | 0.30291
0.16452 | 2.4958 | 0.29369
0.13007 | 2.51445 | 0.29368
0.10309 | 2.5346 | 0.29915
0.08153 | 2.56261 | 0.31613
0.06443 | 2.59478 | 0.34862
0.05102 | 2.62647 | 0.39563
0.04042 | 2.66098 | 0.44584
0.03192 | 2.71277 | 0.49856
0.02528 | 2.78542 | 0.56547
0.01999 | 2.86815 | 0.65392