## Sheet1
20004.453 | 0.47197 | -0.02788
15829.126 | 0.48 | -0.00959
12516.703 | 0.48658 | 0.00498
9909.4424 | 0.49762 | 0.01767
7835.48 | 0.50659 | 0.02895
6217.2461 | 0.51456 | 0.0345
4905.291 | 0.5224 | 0.04458
3881.2737 | 0.53137 | 0.04927
3070.9827 | 0.54171 | 0.05555
2430.7778 | 0.55234 | 0.06102
1923.1537 | 0.56145 | 0.06675
1522.4358 | 0.57114 | 0.07267
1203.8446 | 0.58127 | 0.07672
952.86591 | 0.59496 | 0.08365
754.27557 | 0.60798 | 0.08841
596.71857 | 0.61887 | 0.09473
471.96338 | 0.6325 | 0.09953
373.20856 | 0.64712 | 0.10358
295.47278 | 0.66384 | 0.1124
233.87738 | 0.68036 | 0.12107
185.05922 | 0.69803 | 0.1264
146.35823 | 0.71589 | 0.13428
115.77804 | 0.73577 | 0.14116
91.6721 | 0.75488 | 0.1502
72.51701 | 0.77622 | 0.15649
57.36816 | 0.79876 | 0.16731
45.3629 | 0.82012 | 0.17893
35.93134 | 0.84143 | 0.19046
28.40909 | 0.86353 | 0.20426
22.48202 | 0.88585 | 0.22555
17.79613 | 0.90943 | 0.24935
14.06813 | 0.94161 | 0.28012
11.1448 | 0.98031 | 0.31648
8.81772 | 1.0211 | 0.35782
6.97545 | 1.08062 | 0.41357
5.5173 | 1.15632 | 0.44261
4.36941 | 1.23608 | 0.5048
3.45686 | 1.32954 | 0.5225
2.73547 | 1.45465 | 0.54752
2.16054 | 1.56208 | 0.55567
1.70952 | 1.67041 | 0.52794
1.35352 | 1.77711 | 0.48855
1.07079 | 1.86185 | 0.4458
0.84734 | 1.92559 | 0.39502
0.67072 | 1.97617 | 0.34602
0.53067 | 2.01363 | 0.30203
0.41976 | 2.04335 | 0.26753
0.33183 | 2.06533 | 0.24199
0.26261 | 2.08189 | 0.2261
0.20791 | 2.09625 | 0.21555
0.16452 | 2.11159 | 0.21313
0.13007 | 2.12956 | 0.22007
0.10309 | 2.14719 | 0.23803
0.08153 | 2.16312 | 0.263
0.06443 | 2.18383 | 0.29472
0.05102 | 2.21555 | 0.32527
0.04042 | 2.25862 | 0.37439
0.03192 | 2.30244 | 0.43844
0.02528 | 2.34739 | 0.50376
0.01999 | 2.40982 | 0.56585