## Sheet1
20004.453 | 0.45679 | -0.03065
15829.126 | 0.4646 | -0.01248
12516.703 | 0.47401 | 0.00174
9909.4424 | 0.48211 | 0.01464
7835.48 | 0.49046 | 0.02636
6217.2461 | 0.49705 | 0.03542
4905.291 | 0.50695 | 0.0413
3881.2737 | 0.51383 | 0.04841
3070.9827 | 0.52411 | 0.05505
2430.7778 | 0.53324 | 0.06074
1923.1537 | 0.54371 | 0.06544
1522.4358 | 0.55387 | 0.07098
1203.8446 | 0.56515 | 0.0767
952.86591 | 0.57644 | 0.08289
754.27557 | 0.59012 | 0.08631
596.71857 | 0.60205 | 0.0923
471.96338 | 0.61578 | 0.09912
373.20856 | 0.63007 | 0.10538
295.47278 | 0.64606 | 0.11258
233.87738 | 0.66228 | 0.11907
185.05922 | 0.67915 | 0.1253
146.35823 | 0.69916 | 0.1344
115.77804 | 0.71751 | 0.14173
91.6721 | 0.73773 | 0.14918
72.51701 | 0.75942 | 0.15842
57.36816 | 0.78254 | 0.16935
45.3629 | 0.80412 | 0.17757
35.93134 | 0.82343 | 0.19008
28.40909 | 0.84786 | 0.20634
22.48202 | 0.87208 | 0.2277
17.79613 | 0.8993 | 0.25258
14.06813 | 0.93219 | 0.28115
11.1448 | 0.97567 | 0.31133
8.81772 | 1.022 | 0.35242
6.97545 | 1.08993 | 0.3965
5.5173 | 1.15913 | 0.41532
4.36941 | 1.24741 | 0.45535
3.45686 | 1.32877 | 0.4593
2.73547 | 1.43705 | 0.45565
2.16054 | 1.52842 | 0.44561
1.70952 | 1.60602 | 0.41093
1.35352 | 1.67813 | 0.36862
1.07079 | 1.73442 | 0.32616
0.84734 | 1.77417 | 0.28646
0.67072 | 1.80628 | 0.2494
0.53067 | 1.82856 | 0.21857
0.41976 | 1.84763 | 0.19609
0.33183 | 1.86303 | 0.18118
0.26261 | 1.87543 | 0.17523
0.20791 | 1.88391 | 0.17382
0.16452 | 1.89265 | 0.17699
0.13007 | 1.90468 | 0.18547
0.10309 | 1.91906 | 0.20269
0.08153 | 1.93452 | 0.22833
0.06443 | 1.95389 | 0.26091
0.05102 | 1.98177 | 0.29344
0.04042 | 2.0254 | 0.34198
0.03192 | 2.07345 | 0.41131
0.02528 | 2.11426 | 0.48849
0.01999 | 2.15724 | 0.55717