## Sheet1
20004.453 | 0.51854 | -0.02909
15829.126 | 0.52791 | -0.01017
12516.703 | 0.53555 | 0.00461
9909.4424 | 0.54338 | 0.01742
7835.48 | 0.55389 | 0.02616
6217.2461 | 0.56161 | 0.03513
4905.291 | 0.57073 | 0.04191
3881.2737 | 0.57805 | 0.04723
3070.9827 | 0.58772 | 0.05404
2430.7778 | 0.59801 | 0.06026
1923.1537 | 0.60694 | 0.06508
1522.4358 | 0.61706 | 0.06958
1203.8446 | 0.62653 | 0.07584
952.86591 | 0.64048 | 0.08142
754.27557 | 0.65149 | 0.08573
596.71857 | 0.66446 | 0.09166
471.96338 | 0.67753 | 0.09581
373.20856 | 0.6919 | 0.1027
295.47278 | 0.708 | 0.10956
233.87738 | 0.72362 | 0.11757
185.05922 | 0.74324 | 0.12402
146.35823 | 0.75964 | 0.13224
115.77804 | 0.78085 | 0.13889
91.6721 | 0.79854 | 0.14651
72.51701 | 0.81966 | 0.15561
57.36816 | 0.84015 | 0.16542
45.3629 | 0.86259 | 0.17535
35.93134 | 0.88418 | 0.18587
28.40909 | 0.90491 | 0.20403
22.48202 | 0.92789 | 0.22383
17.79613 | 0.95342 | 0.24811
14.06813 | 0.98321 | 0.2781
11.1448 | 1.01967 | 0.31589
8.81772 | 1.06746 | 0.3572
6.97545 | 1.12445 | 0.39201
5.5173 | 1.19374 | 0.44562
4.36941 | 1.27962 | 0.46834
3.45686 | 1.3856 | 0.50924
2.73547 | 1.47921 | 0.5192
2.16054 | 1.59367 | 0.50347
1.70952 | 1.70103 | 0.48555
1.35352 | 1.78576 | 0.44834
1.07079 | 1.85671 | 0.39858
0.84734 | 1.91459 | 0.3501
0.67072 | 1.95722 | 0.30652
0.53067 | 1.98801 | 0.26915
0.41976 | 2.01097 | 0.2382
0.33183 | 2.0302 | 0.21517
0.26261 | 2.04766 | 0.20093
0.20791 | 2.06338 | 0.1973
0.16452 | 2.07589 | 0.20276
0.13007 | 2.08517 | 0.21468
0.10309 | 2.09546 | 0.22949
0.08153 | 2.11204 | 0.24975
0.06443 | 2.13465 | 0.28124
0.05102 | 2.16144 | 0.32258
0.04042 | 2.19432 | 0.36746
0.03192 | 2.24544 | 0.41809
0.02528 | 2.31634 | 0.48845
0.01999 | 2.39239 | 0.58508