## Sheet1
20004.453 | 0.45894 | -0.03077
15829.126 | 0.46594 | -0.01125
12516.703 | 0.47363 | 0.00279
9909.4424 | 0.48307 | 0.01516
7835.48 | 0.49065 | 0.02549
6217.2461 | 0.49857 | 0.03422
4905.291 | 0.50763 | 0.04225
3881.2737 | 0.51647 | 0.04824
3070.9827 | 0.52372 | 0.05379
2430.7778 | 0.53425 | 0.05968
1923.1537 | 0.54355 | 0.06538
1522.4358 | 0.55315 | 0.07004
1203.8446 | 0.56433 | 0.07663
952.86591 | 0.57677 | 0.08081
754.27557 | 0.58837 | 0.08533
596.71857 | 0.6023 | 0.09262
471.96338 | 0.61473 | 0.09708
373.20856 | 0.62889 | 0.10385
295.47278 | 0.64535 | 0.11314
233.87738 | 0.66271 | 0.11699
185.05922 | 0.67922 | 0.12504
146.35823 | 0.69788 | 0.13418
115.77804 | 0.71711 | 0.14102
91.6721 | 0.73621 | 0.14906
72.51701 | 0.75696 | 0.15794
57.36816 | 0.7796 | 0.1662
45.3629 | 0.80015 | 0.17633
35.93134 | 0.82218 | 0.18839
28.40909 | 0.84486 | 0.20657
22.48202 | 0.86917 | 0.22632
17.79613 | 0.8949 | 0.25047
14.06813 | 0.93124 | 0.28167
11.1448 | 0.97165 | 0.31367
8.81772 | 1.02003 | 0.34953
6.97545 | 1.08135 | 0.39719
5.5173 | 1.15915 | 0.41318
4.36941 | 1.23776 | 0.45365
3.45686 | 1.32784 | 0.45353
2.73547 | 1.43297 | 0.45669
2.16054 | 1.5196 | 0.443
1.70952 | 1.60015 | 0.40666
1.35352 | 1.67178 | 0.36529
1.07079 | 1.72638 | 0.32434
0.84734 | 1.7662 | 0.28375
0.67072 | 1.79781 | 0.24773
0.53067 | 1.82013 | 0.2169
0.41976 | 1.83994 | 0.19453
0.33183 | 1.85427 | 0.18178
0.26261 | 1.86453 | 0.17464
0.20791 | 1.87342 | 0.17227
0.16452 | 1.88381 | 0.17479
0.13007 | 1.897 | 0.1848
0.10309 | 1.91041 | 0.2031
0.08153 | 1.92504 | 0.22715
0.06443 | 1.94535 | 0.25858
0.05102 | 1.97821 | 0.29298
0.04042 | 2.02069 | 0.34745
0.03192 | 2.06001 | 0.41828
0.02528 | 2.09511 | 0.48775
0.01999 | 2.14125 | 0.54759