## Sheet1
20004.453 | 0.45859 | -0.03095
15829.126 | 0.46799 | -0.01185
12516.703 | 0.4753 | 0.00353
9909.4424 | 0.48322 | 0.01632
7835.48 | 0.491 | 0.0252
6217.2461 | 0.49941 | 0.03422
4905.291 | 0.50751 | 0.04111
3881.2737 | 0.51843 | 0.04824
3070.9827 | 0.52575 | 0.05409
2430.7778 | 0.53512 | 0.05948
1923.1537 | 0.54742 | 0.06518
1522.4358 | 0.55478 | 0.07139
1203.8446 | 0.56625 | 0.07642
952.86591 | 0.57917 | 0.08412
754.27557 | 0.58957 | 0.08857
596.71857 | 0.60324 | 0.09239
471.96338 | 0.6178 | 0.10008
373.20856 | 0.63186 | 0.10558
295.47278 | 0.64781 | 0.11203
233.87738 | 0.6654 | 0.11908
185.05922 | 0.68087 | 0.12749
146.35823 | 0.70002 | 0.13392
115.77804 | 0.71959 | 0.14218
91.6721 | 0.74011 | 0.15061
72.51701 | 0.75932 | 0.15874
57.36816 | 0.78203 | 0.16833
45.3629 | 0.8042 | 0.17847
35.93134 | 0.82588 | 0.19159
28.40909 | 0.84911 | 0.20822
22.48202 | 0.87333 | 0.22766
17.79613 | 0.90019 | 0.25179
14.06813 | 0.93597 | 0.28233
11.1448 | 0.97745 | 0.31483
8.81772 | 1.02659 | 0.35082
6.97545 | 1.08474 | 0.39498
5.5173 | 1.16928 | 0.41735
4.36941 | 1.24043 | 0.45404
3.45686 | 1.33698 | 0.45386
2.73547 | 1.44119 | 0.46088
2.16054 | 1.52484 | 0.44386
1.70952 | 1.60764 | 0.40609
1.35352 | 1.68002 | 0.36657
1.07079 | 1.7335 | 0.32568
0.84734 | 1.77344 | 0.28444
0.67072 | 1.80506 | 0.24789
0.53067 | 1.82847 | 0.21718
0.41976 | 1.84782 | 0.19549
0.33183 | 1.86267 | 0.18185
0.26261 | 1.87191 | 0.17426
0.20791 | 1.88069 | 0.17159
0.16452 | 1.89111 | 0.17425
0.13007 | 1.9043 | 0.18438
0.10309 | 1.91774 | 0.20249
0.08153 | 1.93214 | 0.22599
0.06443 | 1.95336 | 0.2569
0.05102 | 1.98784 | 0.29299
0.04042 | 2.0282 | 0.35036
0.03192 | 2.06323 | 0.42016
0.02528 | 2.09735 | 0.48454
0.01999 | 2.14762 | 0.54184