## Sheet1
20004.453 | 0.52191 | -0.02829
15829.126 | 0.53009 | -0.01162
12516.703 | 0.53741 | 0.00482
9909.4424 | 0.54526 | 0.01604
7835.48 | 0.55549 | 0.02661
6217.2461 | 0.56126 | 0.03367
4905.291 | 0.57185 | 0.04229
3881.2737 | 0.58067 | 0.04875
3070.9827 | 0.58935 | 0.05604
2430.7778 | 0.59899 | 0.0621
1923.1537 | 0.60993 | 0.06579
1522.4358 | 0.61998 | 0.0703
1203.8446 | 0.62905 | 0.075
952.86591 | 0.64317 | 0.08097
754.27557 | 0.65438 | 0.08706
596.71857 | 0.66868 | 0.09297
471.96338 | 0.68018 | 0.09813
373.20856 | 0.69583 | 0.10341
295.47278 | 0.71151 | 0.11139
233.87738 | 0.72735 | 0.11784
185.05922 | 0.74519 | 0.12439
146.35823 | 0.76429 | 0.13236
115.77804 | 0.78076 | 0.14006
91.6721 | 0.80153 | 0.14819
72.51701 | 0.82203 | 0.15653
57.36816 | 0.84385 | 0.16497
45.3629 | 0.86415 | 0.17616
35.93134 | 0.88527 | 0.18853
28.40909 | 0.90766 | 0.20307
22.48202 | 0.93166 | 0.22328
17.79613 | 0.95621 | 0.2485
14.06813 | 0.98613 | 0.27723
11.1448 | 1.02433 | 0.31205
8.81772 | 1.0672 | 0.35432
6.97545 | 1.13552 | 0.4037
5.5173 | 1.19581 | 0.43159
4.36941 | 1.29278 | 0.48125
3.45686 | 1.37462 | 0.50647
2.73547 | 1.49112 | 0.50909
2.16054 | 1.6026 | 0.51263
1.70952 | 1.69636 | 0.48644
1.35352 | 1.78617 | 0.4417
1.07079 | 1.85998 | 0.39588
0.84734 | 1.91586 | 0.34974
0.67072 | 1.95797 | 0.30512
0.53067 | 1.9875 | 0.2662
0.41976 | 2.01256 | 0.23606
0.33183 | 2.03263 | 0.21536
0.26261 | 2.04767 | 0.20412
0.20791 | 2.05865 | 0.20085
0.16452 | 2.06764 | 0.20239
0.13007 | 2.07928 | 0.20826
0.10309 | 2.09503 | 0.22309
0.08153 | 2.11204 | 0.24766
0.06443 | 2.13322 | 0.28117
0.05102 | 2.16061 | 0.31502
0.04042 | 2.2063 | 0.36347
0.03192 | 2.26107 | 0.4361
0.02528 | 2.30855 | 0.52373
0.01999 | 2.35107 | 0.6075