## Sheet1
20004.453 | 0.46788 | -0.02858
15829.126 | 0.47628 | -0.0099
12516.703 | 0.48556 | 0.00442
9909.4424 | 0.49283 | 0.01743
7835.48 | 0.50171 | 0.02779
6217.2461 | 0.51048 | 0.03592
4905.291 | 0.51961 | 0.04316
3881.2737 | 0.52859 | 0.04894
3070.9827 | 0.53755 | 0.05474
2430.7778 | 0.54803 | 0.06135
1923.1537 | 0.55925 | 0.06681
1522.4358 | 0.56794 | 0.07242
1203.8446 | 0.5788 | 0.07763
952.86591 | 0.5909 | 0.08292
754.27557 | 0.60293 | 0.08764
596.71857 | 0.61511 | 0.0939
471.96338 | 0.62984 | 0.09923
373.20856 | 0.64453 | 0.10588
295.47278 | 0.66148 | 0.1131
233.87738 | 0.67784 | 0.12178
185.05922 | 0.69438 | 0.12731
146.35823 | 0.71473 | 0.13404
115.77804 | 0.73338 | 0.14185
91.6721 | 0.75376 | 0.15025
72.51701 | 0.77616 | 0.15972
57.36816 | 0.79756 | 0.16827
45.3629 | 0.81712 | 0.17788
35.93134 | 0.83917 | 0.19061
28.40909 | 0.86184 | 0.20641
22.48202 | 0.88513 | 0.22452
17.79613 | 0.90957 | 0.24994
14.06813 | 0.94075 | 0.28115
11.1448 | 0.97906 | 0.31706
8.81772 | 1.02064 | 0.35813
6.97545 | 1.07679 | 0.4136
5.5173 | 1.15499 | 0.44415
4.36941 | 1.23 | 0.50322
3.45686 | 1.3291 | 0.51888
2.73547 | 1.45254 | 0.54809
2.16054 | 1.55712 | 0.5531
1.70952 | 1.66725 | 0.52383
1.35352 | 1.77351 | 0.48721
1.07079 | 1.85636 | 0.44399
0.84734 | 1.91974 | 0.39305
0.67072 | 1.9702 | 0.34452
0.53067 | 2.00773 | 0.30025
0.41976 | 2.03701 | 0.26628
0.33183 | 2.05893 | 0.24174
0.26261 | 2.07533 | 0.22487
0.20791 | 2.09045 | 0.21492
0.16452 | 2.1056 | 0.21212
0.13007 | 2.12343 | 0.21964
0.10309 | 2.1394 | 0.23766
0.08153 | 2.1548 | 0.26089
0.06443 | 2.17693 | 0.2914
0.05102 | 2.21113 | 0.32521
0.04042 | 2.25443 | 0.37822
0.03192 | 2.29707 | 0.44298
0.02528 | 2.3425 | 0.50376
0.01999 | 2.40867 | 0.56177