## Sheet1
20004.453 | 0.52849 | -0.02597
15829.126 | 0.53784 | -0.00689
12516.703 | 0.54607 | 0.0088
9909.4424 | 0.55683 | 0.02012
7835.48 | 0.56534 | 0.03085
6217.2461 | 0.57434 | 0.03821
4905.291 | 0.58398 | 0.04458
3881.2737 | 0.59273 | 0.05011
3070.9827 | 0.60101 | 0.05922
2430.7778 | 0.61167 | 0.06195
1923.1537 | 0.62179 | 0.06708
1522.4358 | 0.63303 | 0.07338
1203.8446 | 0.6439 | 0.0783
952.86591 | 0.65419 | 0.08423
754.27557 | 0.66818 | 0.08845
596.71857 | 0.68064 | 0.09398
471.96338 | 0.69521 | 0.10194
373.20856 | 0.71231 | 0.10636
295.47278 | 0.7256 | 0.11406
233.87738 | 0.74199 | 0.12048
185.05922 | 0.7592 | 0.12825
146.35823 | 0.77911 | 0.13324
115.77804 | 0.79857 | 0.14283
91.6721 | 0.8201 | 0.15089
72.51701 | 0.8395 | 0.15849
57.36816 | 0.85977 | 0.16729
45.3629 | 0.8828 | 0.17706
35.93134 | 0.90488 | 0.19128
28.40909 | 0.92601 | 0.20503
22.48202 | 0.94743 | 0.22551
17.79613 | 0.97221 | 0.24856
14.06813 | 0.99912 | 0.28128
11.1448 | 1.03146 | 0.32068
8.81772 | 1.0708 | 0.36667
6.97545 | 1.11387 | 0.42086
5.5173 | 1.19277 | 0.48484
4.36941 | 1.2551 | 0.53987
3.45686 | 1.37564 | 0.59156
2.73547 | 1.48858 | 0.66183
2.16054 | 1.61385 | 0.68002
1.70952 | 1.77361 | 0.6813
1.35352 | 1.91892 | 0.67367
1.07079 | 2.04031 | 0.63346
0.84734 | 2.14968 | 0.57081
0.67072 | 2.24026 | 0.50849
0.53067 | 2.30846 | 0.44833
0.41976 | 2.35749 | 0.39669
0.33183 | 2.39373 | 0.35243
0.26261 | 2.42282 | 0.31838
0.20791 | 2.44836 | 0.29615
0.16452 | 2.47187 | 0.28627
0.13007 | 2.49238 | 0.28919
0.10309 | 2.51038 | 0.29988
0.08153 | 2.53368 | 0.31561
0.06443 | 2.56484 | 0.34507
0.05102 | 2.60581 | 0.38814
0.04042 | 2.64407 | 0.44642
0.03192 | 2.68688 | 0.50521
0.02528 | 2.74985 | 0.56558
0.01999 | 2.83624 | 0.64243