## Sheet1
20004.453 | 0.46512 | -0.02884
15829.126 | 0.47262 | -0.01092
12516.703 | 0.48025 | 0.00553
9909.4424 | 0.48874 | 0.01623
7835.48 | 0.49688 | 0.02762
6217.2461 | 0.5068 | 0.03671
4905.291 | 0.51571 | 0.04223
3881.2737 | 0.52352 | 0.04852
3070.9827 | 0.53278 | 0.05425
2430.7778 | 0.54155 | 0.06192
1923.1537 | 0.55153 | 0.0663
1522.4358 | 0.56466 | 0.07195
1203.8446 | 0.5755 | 0.07756
952.86591 | 0.58459 | 0.08193
754.27557 | 0.59809 | 0.08817
596.71857 | 0.61098 | 0.09325
471.96338 | 0.62393 | 0.09872
373.20856 | 0.63873 | 0.10547
295.47278 | 0.65528 | 0.11217
233.87738 | 0.67129 | 0.12031
185.05922 | 0.68958 | 0.12587
146.35823 | 0.70831 | 0.13287
115.77804 | 0.72649 | 0.14142
91.6721 | 0.74785 | 0.14801
72.51701 | 0.76895 | 0.1581
57.36816 | 0.78866 | 0.16625
45.3629 | 0.80993 | 0.17837
35.93134 | 0.83168 | 0.18933
28.40909 | 0.85471 | 0.20512
22.48202 | 0.87891 | 0.22345
17.79613 | 0.90233 | 0.24896
14.06813 | 0.93353 | 0.27982
11.1448 | 0.97173 | 0.31492
8.81772 | 1.01493 | 0.35688
6.97545 | 1.07245 | 0.41267
5.5173 | 1.14748 | 0.44162
4.36941 | 1.22582 | 0.50005
3.45686 | 1.31967 | 0.5172
2.73547 | 1.44256 | 0.53957
2.16054 | 1.54907 | 0.54717
1.70952 | 1.65418 | 0.51721
1.35352 | 1.75821 | 0.47873
1.07079 | 1.84002 | 0.43612
0.84734 | 1.90201 | 0.38632
0.67072 | 1.95164 | 0.33836
0.53067 | 1.98777 | 0.29484
0.41976 | 2.01644 | 0.26153
0.33183 | 2.03835 | 0.23742
0.26261 | 2.05494 | 0.22243
0.20791 | 2.06881 | 0.21291
0.16452 | 2.08397 | 0.21052
0.13007 | 2.10172 | 0.21737
0.10309 | 2.11827 | 0.23555
0.08153 | 2.1343 | 0.26038
0.06443 | 2.15539 | 0.29129
0.05102 | 2.18796 | 0.32431
0.04042 | 2.23103 | 0.37547
0.03192 | 2.27587 | 0.44077
0.02528 | 2.32132 | 0.50416
0.01999 | 2.38326 | 0.56222