## Sheet1
20004.453 | 0.5202 | -0.02883
15829.126 | 0.52877 | -0.01104
12516.703 | 0.53689 | 0.00313
9909.4424 | 0.5456 | 0.01586
7835.48 | 0.55491 | 0.02716
6217.2461 | 0.56184 | 0.03524
4905.291 | 0.57275 | 0.04201
3881.2737 | 0.58047 | 0.04836
3070.9827 | 0.58916 | 0.05567
2430.7778 | 0.59852 | 0.062
1923.1537 | 0.60781 | 0.06548
1522.4358 | 0.61879 | 0.07173
1203.8446 | 0.62859 | 0.07624
952.86591 | 0.6421 | 0.08161
754.27557 | 0.65367 | 0.0865
596.71857 | 0.66683 | 0.09294
471.96338 | 0.68048 | 0.0965
373.20856 | 0.69363 | 0.10402
295.47278 | 0.70937 | 0.1101
233.87738 | 0.72589 | 0.11824
185.05922 | 0.74459 | 0.12571
146.35823 | 0.76318 | 0.13117
115.77804 | 0.78106 | 0.13914
91.6721 | 0.8011 | 0.14746
72.51701 | 0.82149 | 0.15723
57.36816 | 0.84247 | 0.16604
45.3629 | 0.86288 | 0.17669
35.93134 | 0.88644 | 0.18814
28.40909 | 0.90751 | 0.20493
22.48202 | 0.93161 | 0.22256
17.79613 | 0.95856 | 0.24819
14.06813 | 0.98753 | 0.27903
11.1448 | 1.02351 | 0.31613
8.81772 | 1.07129 | 0.35845
6.97545 | 1.13588 | 0.39057
5.5173 | 1.19568 | 0.44332
4.36941 | 1.29112 | 0.46658
3.45686 | 1.38842 | 0.50862
2.73547 | 1.48332 | 0.51027
2.16054 | 1.60123 | 0.49753
1.70952 | 1.70237 | 0.48007
1.35352 | 1.78367 | 0.43973
1.07079 | 1.85454 | 0.39034
0.84734 | 1.91043 | 0.34344
0.67072 | 1.95167 | 0.29976
0.53067 | 1.98117 | 0.26321
0.41976 | 2.00407 | 0.23312
0.33183 | 2.02338 | 0.21113
0.26261 | 2.04015 | 0.19826
0.20791 | 2.05475 | 0.19606
0.16452 | 2.0653 | 0.20098
0.13007 | 2.07391 | 0.21149
0.10309 | 2.08525 | 0.22495
0.08153 | 2.10347 | 0.24624
0.06443 | 2.127 | 0.27902
0.05102 | 2.15131 | 0.3194
0.04042 | 2.18603 | 0.36192
0.03192 | 2.24178 | 0.41643
0.02528 | 2.30949 | 0.49408
0.01999 | 2.37392 | 0.59344