## Sheet1
20004.453 | 0.52411 | -0.02989
15829.126 | 0.53112 | -0.00924
12516.703 | 0.53849 | 0.00497
9909.4424 | 0.54783 | 0.01516
7835.48 | 0.55461 | 0.0256
6217.2461 | 0.5636 | 0.03598
4905.291 | 0.57244 | 0.04157
3881.2737 | 0.58183 | 0.04891
3070.9827 | 0.59067 | 0.05463
2430.7778 | 0.60118 | 0.05993
1923.1537 | 0.61181 | 0.0662
1522.4358 | 0.62051 | 0.07047
1203.8446 | 0.63227 | 0.07544
952.86591 | 0.64268 | 0.0809
754.27557 | 0.65478 | 0.08671
596.71857 | 0.6673 | 0.09314
471.96338 | 0.68248 | 0.0974
373.20856 | 0.69555 | 0.10681
295.47278 | 0.71102 | 0.11037
233.87738 | 0.72677 | 0.11887
185.05922 | 0.74562 | 0.12394
146.35823 | 0.76425 | 0.13182
115.77804 | 0.78326 | 0.13984
91.6721 | 0.80427 | 0.14787
72.51701 | 0.82432 | 0.15704
57.36816 | 0.84436 | 0.16614
45.3629 | 0.86517 | 0.17629
35.93134 | 0.8876 | 0.18937
28.40909 | 0.91057 | 0.20452
22.48202 | 0.93286 | 0.22484
17.79613 | 0.96049 | 0.24901
14.06813 | 0.989 | 0.27965
11.1448 | 1.02695 | 0.31695
8.81772 | 1.07552 | 0.35876
6.97545 | 1.13419 | 0.39126
5.5173 | 1.20474 | 0.44538
4.36941 | 1.28917 | 0.4669
3.45686 | 1.396 | 0.5045
2.73547 | 1.48697 | 0.51391
2.16054 | 1.60076 | 0.49582
1.70952 | 1.70593 | 0.47581
1.35352 | 1.78708 | 0.43986
1.07079 | 1.85627 | 0.38998
0.84734 | 1.91213 | 0.34239
0.67072 | 1.95265 | 0.29936
0.53067 | 1.98295 | 0.26264
0.41976 | 2.00511 | 0.23293
0.33183 | 2.02358 | 0.21057
0.26261 | 2.04026 | 0.1969
0.20791 | 2.0558 | 0.1938
0.16452 | 2.06827 | 0.19959
0.13007 | 2.0775 | 0.21246
0.10309 | 2.08677 | 0.22696
0.08153 | 2.10289 | 0.24738
0.06443 | 2.12536 | 0.27822
0.05102 | 2.15217 | 0.31972
0.04042 | 2.18364 | 0.36521
0.03192 | 2.23376 | 0.41487
0.02528 | 2.30467 | 0.48423
0.01999 | 2.37976 | 0.58033