## Sheet1
20004.453 | 0.4595 | -0.03076
15829.126 | 0.46842 | -0.01365
12516.703 | 0.47591 | 0.00262
9909.4424 | 0.48346 | 0.01548
7835.48 | 0.49044 | 0.02441
6217.2461 | 0.50041 | 0.03366
4905.291 | 0.50742 | 0.04161
3881.2737 | 0.51553 | 0.04923
3070.9827 | 0.5268 | 0.05494
2430.7778 | 0.535 | 0.05896
1923.1537 | 0.54433 | 0.06514
1522.4358 | 0.55477 | 0.06885
1203.8446 | 0.56827 | 0.07657
952.86591 | 0.57909 | 0.08156
754.27557 | 0.59003 | 0.08667
596.71857 | 0.6014 | 0.09298
471.96338 | 0.61521 | 0.09765
373.20856 | 0.63154 | 0.10501
295.47278 | 0.64635 | 0.11181
233.87738 | 0.66253 | 0.11785
185.05922 | 0.67908 | 0.12583
146.35823 | 0.69792 | 0.13292
115.77804 | 0.71743 | 0.14178
91.6721 | 0.73825 | 0.14825
72.51701 | 0.75754 | 0.15731
57.36816 | 0.7798 | 0.16628
45.3629 | 0.80195 | 0.17789
35.93134 | 0.82438 | 0.19038
28.40909 | 0.84589 | 0.20629
22.48202 | 0.86856 | 0.22658
17.79613 | 0.8974 | 0.25053
14.06813 | 0.93361 | 0.28042
11.1448 | 0.97706 | 0.31568
8.81772 | 1.02528 | 0.34964
6.97545 | 1.08144 | 0.39383
5.5173 | 1.16724 | 0.41629
4.36941 | 1.23578 | 0.44878
3.45686 | 1.33509 | 0.44989
2.73547 | 1.43245 | 0.4571
2.16054 | 1.51642 | 0.43672
1.70952 | 1.59928 | 0.39978
1.35352 | 1.66926 | 0.36114
1.07079 | 1.72072 | 0.32013
0.84734 | 1.76023 | 0.27892
0.67072 | 1.79043 | 0.2428
0.53067 | 1.81462 | 0.2137
0.41976 | 1.83248 | 0.19311
0.33183 | 1.8463 | 0.18
0.26261 | 1.85583 | 0.17213
0.20791 | 1.86527 | 0.16904
0.16452 | 1.87641 | 0.17179
0.13007 | 1.88912 | 0.1833
0.10309 | 1.90189 | 0.20115
0.08153 | 1.9167 | 0.22381
0.06443 | 1.93934 | 0.25457
0.05102 | 1.97386 | 0.2935
0.04042 | 2.01123 | 0.35142
0.03192 | 2.0433 | 0.41822
0.02528 | 2.07822 | 0.47753
0.01999 | 2.1317 | 0.53373