## Sheet1
20004.453 | 0.45667 | -0.0317
15829.126 | 0.46471 | -0.01289
12516.703 | 0.47127 | 0.00253
9909.4424 | 0.48133 | 0.01468
7835.48 | 0.48748 | 0.02593
6217.2461 | 0.49822 | 0.03486
4905.291 | 0.50599 | 0.04141
3881.2737 | 0.51519 | 0.04781
3070.9827 | 0.52402 | 0.05398
2430.7778 | 0.53288 | 0.06018
1923.1537 | 0.54414 | 0.0654
1522.4358 | 0.55385 | 0.07065
1203.8446 | 0.56398 | 0.07654
952.86591 | 0.57644 | 0.0816
754.27557 | 0.5885 | 0.08848
596.71857 | 0.60112 | 0.09502
471.96338 | 0.61508 | 0.10015
373.20856 | 0.62973 | 0.10505
295.47278 | 0.64552 | 0.11329
233.87738 | 0.66123 | 0.11981
185.05922 | 0.68035 | 0.12693
146.35823 | 0.69941 | 0.13459
115.77804 | 0.71902 | 0.14236
91.6721 | 0.7375 | 0.14781
72.51701 | 0.76036 | 0.15908
57.36816 | 0.78022 | 0.1685
45.3629 | 0.8026 | 0.1797
35.93134 | 0.8256 | 0.19221
28.40909 | 0.84981 | 0.20901
22.48202 | 0.87294 | 0.22893
17.79613 | 0.90273 | 0.25214
14.06813 | 0.93441 | 0.28259
11.1448 | 0.97674 | 0.31881
8.81772 | 1.02867 | 0.35425
6.97545 | 1.08713 | 0.38409
5.5173 | 1.16628 | 0.42546
4.36941 | 1.24118 | 0.43793
3.45686 | 1.34458 | 0.45331
2.73547 | 1.42947 | 0.45532
2.16054 | 1.52016 | 0.42616
1.70952 | 1.60537 | 0.39545
1.35352 | 1.67058 | 0.35856
1.07079 | 1.72016 | 0.31615
0.84734 | 1.75954 | 0.27487
0.67072 | 1.78961 | 0.24013
0.53067 | 1.81082 | 0.21167
0.41976 | 1.82791 | 0.19027
0.33183 | 1.84104 | 0.17478
0.26261 | 1.85354 | 0.16552
0.20791 | 1.86676 | 0.16443
0.16452 | 1.87912 | 0.17242
0.13007 | 1.88852 | 0.18737
0.10309 | 1.89771 | 0.20483
0.08153 | 1.91115 | 0.22641
0.06443 | 1.93183 | 0.25627
0.05102 | 1.95954 | 0.29531
0.04042 | 1.98778 | 0.34213
0.03192 | 2.02726 | 0.38993
0.02528 | 2.08751 | 0.44487
0.01999 | 2.16367 | 0.52234