## Sheet1
20004.453 | 0.53224 | -0.02621
15829.126 | 0.54053 | -0.00724
12516.703 | 0.55116 | 0.00743
9909.4424 | 0.55983 | 0.02012
7835.48 | 0.56896 | 0.02975
6217.2461 | 0.57666 | 0.03747
4905.291 | 0.58608 | 0.04453
3881.2737 | 0.59521 | 0.05108
3070.9827 | 0.60478 | 0.05716
2430.7778 | 0.61521 | 0.06318
1923.1537 | 0.62385 | 0.06663
1522.4358 | 0.63564 | 0.07215
1203.8446 | 0.64658 | 0.07801
952.86591 | 0.65802 | 0.08308
754.27557 | 0.6711 | 0.08921
596.71857 | 0.6839 | 0.09295
471.96338 | 0.69673 | 0.1008
373.20856 | 0.71268 | 0.10537
295.47278 | 0.72775 | 0.11342
233.87738 | 0.74524 | 0.1192
185.05922 | 0.76273 | 0.12785
146.35823 | 0.78272 | 0.1357
115.77804 | 0.80146 | 0.1422
91.6721 | 0.82113 | 0.15135
72.51701 | 0.84298 | 0.15866
57.36816 | 0.8631 | 0.16796
45.3629 | 0.88634 | 0.17753
35.93134 | 0.90578 | 0.19004
28.40909 | 0.92936 | 0.20618
22.48202 | 0.95113 | 0.2238
17.79613 | 0.97316 | 0.24849
14.06813 | 1.00157 | 0.27999
11.1448 | 1.03408 | 0.3176
8.81772 | 1.07123 | 0.36409
6.97545 | 1.12166 | 0.42998
5.5173 | 1.19288 | 0.47102
4.36941 | 1.26578 | 0.54971
3.45686 | 1.36306 | 0.58953
2.73547 | 1.50103 | 0.6474
2.16054 | 1.62476 | 0.68978
1.70952 | 1.76376 | 0.68147
1.35352 | 1.91725 | 0.66111
1.07079 | 2.04443 | 0.62674
0.84734 | 2.1476 | 0.56973
0.67072 | 2.23575 | 0.50608
0.53067 | 2.30143 | 0.44333
0.41976 | 2.35295 | 0.39151
0.33183 | 2.39062 | 0.34971
0.26261 | 2.41842 | 0.31825
0.20791 | 2.44171 | 0.2956
0.16452 | 2.46493 | 0.28327
0.13007 | 2.48826 | 0.28408
0.10309 | 2.5088 | 0.29836
0.08153 | 2.52824 | 0.31986
0.06443 | 2.55436 | 0.35001
0.05102 | 2.59404 | 0.38494
0.04042 | 2.64415 | 0.44036
0.03192 | 2.69403 | 0.51054
0.02528 | 2.74606 | 0.57817
0.01999 | 2.81918 | 0.64163