## Sheet1
20004.453 | 0.53169 | -0.02609
15829.126 | 0.54056 | -0.00746
12516.703 | 0.54891 | 0.0087
9909.4424 | 0.558 | 0.0202
7835.48 | 0.56811 | 0.02875
6217.2461 | 0.57569 | 0.03779
4905.291 | 0.58504 | 0.04521
3881.2737 | 0.59406 | 0.05115
3070.9827 | 0.60263 | 0.05723
2430.7778 | 0.61444 | 0.06329
1923.1537 | 0.62346 | 0.06924
1522.4358 | 0.63321 | 0.07199
1203.8446 | 0.64672 | 0.07756
952.86591 | 0.65852 | 0.08241
754.27557 | 0.6704 | 0.08957
596.71857 | 0.68346 | 0.094
471.96338 | 0.69778 | 0.10083
373.20856 | 0.71129 | 0.10703
295.47278 | 0.72711 | 0.11439
233.87738 | 0.74495 | 0.12044
185.05922 | 0.76215 | 0.12794
146.35823 | 0.78334 | 0.13561
115.77804 | 0.80142 | 0.14229
91.6721 | 0.8213 | 0.14977
72.51701 | 0.84258 | 0.15831
57.36816 | 0.86414 | 0.1701
45.3629 | 0.88716 | 0.17816
35.93134 | 0.90603 | 0.19074
28.40909 | 0.92985 | 0.20302
22.48202 | 0.95148 | 0.22459
17.79613 | 0.97475 | 0.24809
14.06813 | 1.00123 | 0.28121
11.1448 | 1.03457 | 0.31904
8.81772 | 1.07089 | 0.36334
6.97545 | 1.12157 | 0.42896
5.5173 | 1.19515 | 0.46971
4.36941 | 1.26648 | 0.55053
3.45686 | 1.36458 | 0.58767
2.73547 | 1.50354 | 0.64795
2.16054 | 1.62458 | 0.68939
1.70952 | 1.76576 | 0.68034
1.35352 | 1.91869 | 0.66017
1.07079 | 2.04523 | 0.62587
0.84734 | 2.1475 | 0.56826
0.67072 | 2.23545 | 0.50448
0.53067 | 2.30118 | 0.44168
0.41976 | 2.3518 | 0.39053
0.33183 | 2.3895 | 0.34937
0.26261 | 2.41773 | 0.3176
0.20791 | 2.44099 | 0.29481
0.16452 | 2.46396 | 0.2827
0.13007 | 2.48721 | 0.28394
0.10309 | 2.50781 | 0.29779
0.08153 | 2.52674 | 0.31905
0.06443 | 2.55331 | 0.34847
0.05102 | 2.59314 | 0.38426
0.04042 | 2.64252 | 0.44039
0.03192 | 2.69089 | 0.51028
0.02528 | 2.74363 | 0.57618
0.01999 | 2.8189 | 0.63982