## Sheet1
20004.453 | 0.45588 | -0.03103
15829.126 | 0.46512 | -0.01197
12516.703 | 0.47248 | 0.00272
9909.4424 | 0.48126 | 0.01425
7835.48 | 0.48863 | 0.02471
6217.2461 | 0.49534 | 0.03347
4905.291 | 0.50652 | 0.04058
3881.2737 | 0.51394 | 0.0475
3070.9827 | 0.52246 | 0.05433
2430.7778 | 0.53264 | 0.06025
1923.1537 | 0.5426 | 0.06545
1522.4358 | 0.55274 | 0.07153
1203.8446 | 0.56423 | 0.07517
952.86591 | 0.57444 | 0.07836
754.27557 | 0.58738 | 0.0855
596.71857 | 0.60187 | 0.09324
471.96338 | 0.61421 | 0.09804
373.20856 | 0.63115 | 0.10428
295.47278 | 0.64484 | 0.11087
233.87738 | 0.66079 | 0.119
185.05922 | 0.67691 | 0.12606
146.35823 | 0.69632 | 0.13395
115.77804 | 0.71612 | 0.14037
91.6721 | 0.73554 | 0.14833
72.51701 | 0.75681 | 0.15715
57.36816 | 0.7782 | 0.16817
45.3629 | 0.79916 | 0.17613
35.93134 | 0.821 | 0.18891
28.40909 | 0.84206 | 0.20592
22.48202 | 0.86816 | 0.22538
17.79613 | 0.89533 | 0.24998
14.06813 | 0.92896 | 0.27899
11.1448 | 0.97276 | 0.31034
8.81772 | 1.01781 | 0.34902
6.97545 | 1.08481 | 0.39093
5.5173 | 1.15578 | 0.40736
4.36941 | 1.24101 | 0.44744
3.45686 | 1.32356 | 0.44859
2.73547 | 1.42775 | 0.44428
2.16054 | 1.51453 | 0.43136
1.70952 | 1.59087 | 0.39594
1.35352 | 1.65946 | 0.3533
1.07079 | 1.71227 | 0.31318
0.84734 | 1.75113 | 0.27524
0.67072 | 1.77946 | 0.24081
0.53067 | 1.79996 | 0.21219
0.41976 | 1.81686 | 0.18945
0.33183 | 1.83054 | 0.17492
0.26261 | 1.84175 | 0.16691
0.20791 | 1.8525 | 0.16485
0.16452 | 1.86388 | 0.16796
0.13007 | 1.87935 | 0.17976
0.10309 | 1.89521 | 0.20184
0.08153 | 1.9092 | 0.23293
0.06443 | 1.92319 | 0.26848
0.05102 | 1.94381 | 0.29943
0.04042 | 1.9786 | 0.34103
0.03192 | 2.02037 | 0.39672
0.02528 | 2.06575 | 0.45546
0.01999 | 2.12678 | 0.51267