## Sheet1
20004.453 | 0.52435 | -0.02978
15829.126 | 0.53179 | -0.01221
12516.703 | 0.53977 | 0.0052
9909.4424 | 0.54902 | 0.01599
7835.48 | 0.55585 | 0.02699
6217.2461 | 0.56437 | 0.03475
4905.291 | 0.57502 | 0.0429
3881.2737 | 0.58312 | 0.04854
3070.9827 | 0.59232 | 0.05439
2430.7778 | 0.60164 | 0.05977
1923.1537 | 0.60991 | 0.06554
1522.4358 | 0.62199 | 0.07072
1203.8446 | 0.63261 | 0.07547
952.86591 | 0.64354 | 0.07963
754.27557 | 0.65448 | 0.08529
596.71857 | 0.66761 | 0.09113
471.96338 | 0.68226 | 0.09786
373.20856 | 0.69646 | 0.10467
295.47278 | 0.71188 | 0.1102
233.87738 | 0.72785 | 0.11724
185.05922 | 0.74341 | 0.1251
146.35823 | 0.76252 | 0.13179
115.77804 | 0.78165 | 0.13843
91.6721 | 0.8013 | 0.14625
72.51701 | 0.82254 | 0.15491
57.36816 | 0.84145 | 0.16266
45.3629 | 0.8652 | 0.17473
35.93134 | 0.88485 | 0.18674
28.40909 | 0.90948 | 0.20326
22.48202 | 0.93223 | 0.22225
17.79613 | 0.95621 | 0.24818
14.06813 | 0.99048 | 0.2772
11.1448 | 1.02791 | 0.3121
8.81772 | 1.07183 | 0.35091
6.97545 | 1.13004 | 0.40212
5.5173 | 1.21037 | 0.42935
4.36941 | 1.28488 | 0.47622
3.45686 | 1.38204 | 0.48522
2.73547 | 1.49603 | 0.50451
2.16054 | 1.59117 | 0.49777
1.70952 | 1.68826 | 0.46297
1.35352 | 1.77591 | 0.42399
1.07079 | 1.84348 | 0.38038
0.84734 | 1.89437 | 0.33336
0.67072 | 1.9348 | 0.29106
0.53067 | 1.96445 | 0.25421
0.41976 | 1.98793 | 0.22706
0.33183 | 2.00529 | 0.20928
0.26261 | 2.01732 | 0.19835
0.20791 | 2.02778 | 0.1922
0.16452 | 2.03894 | 0.19291
0.13007 | 2.05223 | 0.20095
0.10309 | 2.06704 | 0.21822
0.08153 | 2.0831 | 0.24101
0.06443 | 2.10672 | 0.27235
0.05102 | 2.14315 | 0.3118
0.04042 | 2.18547 | 0.37322
0.03192 | 2.22153 | 0.4471
0.02528 | 2.25563 | 0.51605
0.01999 | 2.30584 | 0.57864