## Sheet1
20004.453 | 0.51963 | -0.03052
15829.126 | 0.52733 | -0.01146
12516.703 | 0.53585 | 0.00413
9909.4424 | 0.5445 | 0.01511
7835.48 | 0.55354 | 0.02443
6217.2461 | 0.56234 | 0.03522
4905.291 | 0.57027 | 0.04101
3881.2737 | 0.57813 | 0.04884
3070.9827 | 0.5863 | 0.05478
2430.7778 | 0.59733 | 0.0604
1923.1537 | 0.60743 | 0.06536
1522.4358 | 0.61782 | 0.07085
1203.8446 | 0.62762 | 0.07449
952.86591 | 0.6395 | 0.08087
754.27557 | 0.65135 | 0.08686
596.71857 | 0.66465 | 0.09129
471.96338 | 0.67713 | 0.09702
373.20856 | 0.69165 | 0.10443
295.47278 | 0.70759 | 0.10974
233.87738 | 0.72363 | 0.11826
185.05922 | 0.74172 | 0.12587
146.35823 | 0.76235 | 0.13295
115.77804 | 0.77969 | 0.14066
91.6721 | 0.80024 | 0.14755
72.51701 | 0.82036 | 0.15536
57.36816 | 0.84138 | 0.16441
45.3629 | 0.86415 | 0.1757
35.93134 | 0.88435 | 0.18928
28.40909 | 0.90644 | 0.20522
22.48202 | 0.92924 | 0.22406
17.79613 | 0.95822 | 0.24933
14.06813 | 0.98771 | 0.27947
11.1448 | 1.02459 | 0.31553
8.81772 | 1.07355 | 0.35815
6.97545 | 1.13821 | 0.38812
5.5173 | 1.20222 | 0.44054
4.36941 | 1.29202 | 0.46024
3.45686 | 1.39014 | 0.49662
2.73547 | 1.48429 | 0.49708
2.16054 | 1.59675 | 0.48046
1.70952 | 1.69424 | 0.45926
1.35352 | 1.77156 | 0.42011
1.07079 | 1.83619 | 0.37159
0.84734 | 1.88827 | 0.32503
0.67072 | 1.92681 | 0.28421
0.53067 | 1.95401 | 0.2505
0.41976 | 1.97461 | 0.22205
0.33183 | 1.99228 | 0.20135
0.26261 | 2.00852 | 0.1897
0.20791 | 2.02267 | 0.18799
0.16452 | 2.03361 | 0.19485
0.13007 | 2.04238 | 0.20564
0.10309 | 2.05299 | 0.21974
0.08153 | 2.07038 | 0.24127
0.06443 | 2.09309 | 0.27363
0.05102 | 2.11702 | 0.31464
0.04042 | 2.14966 | 0.35717
0.03192 | 2.20257 | 0.4088
0.02528 | 2.27107 | 0.48251
0.01999 | 2.33937 | 0.57933