## Sheet1
20004.453 | 0.52563 | -0.02984
15829.126 | 0.53285 | -0.01034
12516.703 | 0.5417 | 0.00449
9909.4424 | 0.54779 | 0.0168
7835.48 | 0.55831 | 0.02517
6217.2461 | 0.56567 | 0.03564
4905.291 | 0.57491 | 0.04261
3881.2737 | 0.58426 | 0.04928
3070.9827 | 0.592 | 0.05479
2430.7778 | 0.60356 | 0.05969
1923.1537 | 0.61236 | 0.06509
1522.4358 | 0.62224 | 0.0706
1203.8446 | 0.63323 | 0.07547
952.86591 | 0.64285 | 0.08053
754.27557 | 0.65601 | 0.08528
596.71857 | 0.66844 | 0.09166
471.96338 | 0.68137 | 0.09685
373.20856 | 0.69557 | 0.10438
295.47278 | 0.71174 | 0.1095
233.87738 | 0.7282 | 0.11629
185.05922 | 0.74563 | 0.12425
146.35823 | 0.76368 | 0.13111
115.77804 | 0.78343 | 0.13967
91.6721 | 0.80165 | 0.14808
72.51701 | 0.82105 | 0.15472
57.36816 | 0.84269 | 0.1645
45.3629 | 0.86547 | 0.17551
35.93134 | 0.88597 | 0.18807
28.40909 | 0.90908 | 0.20303
22.48202 | 0.93014 | 0.22377
17.79613 | 0.95851 | 0.24751
14.06813 | 0.98676 | 0.27891
11.1448 | 1.02383 | 0.31403
8.81772 | 1.07291 | 0.35661
6.97545 | 1.13326 | 0.38902
5.5173 | 1.20162 | 0.44223
4.36941 | 1.28901 | 0.45947
3.45686 | 1.39174 | 0.49893
2.73547 | 1.4832 | 0.50385
2.16054 | 1.59495 | 0.48634
1.70952 | 1.69523 | 0.46475
1.35352 | 1.77352 | 0.42642
1.07079 | 1.84109 | 0.37703
0.84734 | 1.89586 | 0.33019
0.67072 | 1.93555 | 0.28928
0.53067 | 1.96478 | 0.25632
0.41976 | 1.98476 | 0.22915
0.33183 | 2.00067 | 0.20882
0.26261 | 2.015 | 0.1946
0.20791 | 2.02722 | 0.18881
0.16452 | 2.03954 | 0.19121
0.13007 | 2.05195 | 0.19971
0.10309 | 2.06834 | 0.21446
0.08153 | 2.09189 | 0.23961
0.06443 | 2.11834 | 0.2793
0.05102 | 2.14084 | 0.33215
0.04042 | 2.16168 | 0.38421
0.03192 | 2.19539 | 0.43441
0.02528 | 2.2473 | 0.49107
0.01999 | 2.31099 | 0.56077