## Sheet1
20004.453 | 0.5221 | -0.03147
15829.126 | 0.53147 | -0.01278
12516.703 | 0.53794 | 0.00403
9909.4424 | 0.54726 | 0.01666
7835.48 | 0.55625 | 0.02547
6217.2461 | 0.56449 | 0.03467
4905.291 | 0.57178 | 0.04129
3881.2737 | 0.58112 | 0.04871
3070.9827 | 0.5894 | 0.05436
2430.7778 | 0.60007 | 0.05996
1923.1537 | 0.60813 | 0.06478
1522.4358 | 0.62001 | 0.07021
1203.8446 | 0.63068 | 0.07482
952.86591 | 0.64112 | 0.08048
754.27557 | 0.65118 | 0.08587
596.71857 | 0.66607 | 0.09226
471.96338 | 0.67964 | 0.09837
373.20856 | 0.6944 | 0.10373
295.47278 | 0.70687 | 0.10933
233.87738 | 0.72435 | 0.11745
185.05922 | 0.74303 | 0.12449
146.35823 | 0.76067 | 0.13151
115.77804 | 0.77931 | 0.13779
91.6721 | 0.79817 | 0.14739
72.51701 | 0.81783 | 0.15369
57.36816 | 0.84035 | 0.16588
45.3629 | 0.86234 | 0.17515
35.93134 | 0.88363 | 0.18737
28.40909 | 0.90599 | 0.20243
22.48202 | 0.92753 | 0.22326
17.79613 | 0.95358 | 0.2485
14.06813 | 0.98605 | 0.27749
11.1448 | 1.02248 | 0.31062
8.81772 | 1.06721 | 0.354
6.97545 | 1.14044 | 0.39452
5.5173 | 1.19545 | 0.42867
4.36941 | 1.29395 | 0.46777
3.45686 | 1.37664 | 0.49708
2.73547 | 1.48509 | 0.49244
2.16054 | 1.59659 | 0.48935
1.70952 | 1.68612 | 0.46465
1.35352 | 1.76723 | 0.42118
1.07079 | 1.83701 | 0.37451
0.84734 | 1.88877 | 0.33008
0.67072 | 1.92753 | 0.28777
0.53067 | 1.95446 | 0.2524
0.41976 | 1.97737 | 0.22347
0.33183 | 1.99638 | 0.20477
0.26261 | 2.01194 | 0.19416
0.20791 | 2.023 | 0.19249
0.16452 | 2.03167 | 0.19591
0.13007 | 2.04167 | 0.20322
0.10309 | 2.05647 | 0.21741
0.08153 | 2.07464 | 0.24175
0.06443 | 2.09593 | 0.27585
0.05102 | 2.12023 | 0.31068
0.04042 | 2.16272 | 0.3548
0.03192 | 2.22007 | 0.42042
0.02528 | 2.27385 | 0.50626
0.01999 | 2.32525 | 0.59495