## Sheet1
20004.453 | 0.52053 | -0.03193
15829.126 | 0.52844 | -0.01251
12516.703 | 0.53463 | 0.00317
9909.4424 | 0.54414 | 0.01439
7835.48 | 0.55196 | 0.02633
6217.2461 | 0.5602 | 0.03349
4905.291 | 0.56966 | 0.04073
3881.2737 | 0.57858 | 0.04797
3070.9827 | 0.58712 | 0.05445
2430.7778 | 0.59805 | 0.0604
1923.1537 | 0.60708 | 0.06452
1522.4358 | 0.61697 | 0.06986
1203.8446 | 0.62598 | 0.07526
952.86591 | 0.63981 | 0.08177
754.27557 | 0.65251 | 0.08674
596.71857 | 0.66527 | 0.09315
471.96338 | 0.67709 | 0.09693
373.20856 | 0.69307 | 0.10464
295.47278 | 0.70801 | 0.11201
233.87738 | 0.72446 | 0.11636
185.05922 | 0.74149 | 0.12453
146.35823 | 0.76055 | 0.1315
115.77804 | 0.77991 | 0.14091
91.6721 | 0.79899 | 0.14775
72.51701 | 0.82237 | 0.15715
57.36816 | 0.84275 | 0.16684
45.3629 | 0.86375 | 0.17665
35.93134 | 0.885 | 0.18977
28.40909 | 0.90783 | 0.20392
22.48202 | 0.93136 | 0.22269
17.79613 | 0.95685 | 0.24867
14.06813 | 0.98965 | 0.27778
11.1448 | 1.02732 | 0.31172
8.81772 | 1.07107 | 0.35212
6.97545 | 1.14137 | 0.40102
5.5173 | 1.20494 | 0.42533
4.36941 | 1.29653 | 0.47276
3.45686 | 1.37976 | 0.48893
2.73547 | 1.49396 | 0.49057
2.16054 | 1.59774 | 0.48797
1.70952 | 1.68514 | 0.45759
1.35352 | 1.76918 | 0.41416
1.07079 | 1.83661 | 0.36899
0.84734 | 1.88606 | 0.32446
0.67072 | 1.92365 | 0.28307
0.53067 | 1.95104 | 0.24703
0.41976 | 1.97352 | 0.22001
0.33183 | 1.99135 | 0.20209
0.26261 | 2.00567 | 0.19332
0.20791 | 2.01481 | 0.19018
0.16452 | 2.0241 | 0.1918
0.13007 | 2.03613 | 0.19911
0.10309 | 2.05162 | 0.21534
0.08153 | 2.06842 | 0.24046
0.06443 | 2.08885 | 0.27309
0.05102 | 2.11854 | 0.30653
0.04042 | 2.16501 | 0.35731
0.03192 | 2.21506 | 0.43099
0.02528 | 2.25657 | 0.51384
0.01999 | 2.29856 | 0.58869