## Sheet1
20004.453 | 0.53031 | -0.02734
15829.126 | 0.53888 | -0.00988
12516.703 | 0.54852 | 0.00816
9909.4424 | 0.55856 | 0.01882
7835.48 | 0.56575 | 0.03034
6217.2461 | 0.57474 | 0.03676
4905.291 | 0.58521 | 0.04514
3881.2737 | 0.59304 | 0.05102
3070.9827 | 0.60361 | 0.0561
2430.7778 | 0.61398 | 0.06268
1923.1537 | 0.62252 | 0.06828
1522.4358 | 0.63207 | 0.07209
1203.8446 | 0.6447 | 0.07713
952.86591 | 0.65647 | 0.08369
754.27557 | 0.66894 | 0.08865
596.71857 | 0.68228 | 0.09475
471.96338 | 0.6952 | 0.10096
373.20856 | 0.7103 | 0.10666
295.47278 | 0.72701 | 0.11315
233.87738 | 0.74194 | 0.11994
185.05922 | 0.76172 | 0.12792
146.35823 | 0.78082 | 0.13562
115.77804 | 0.80114 | 0.14222
91.6721 | 0.8204 | 0.15007
72.51701 | 0.84246 | 0.1586
57.36816 | 0.86241 | 0.16686
45.3629 | 0.88438 | 0.17735
35.93134 | 0.90607 | 0.18846
28.40909 | 0.92716 | 0.20419
22.48202 | 0.94767 | 0.22253
17.79613 | 0.9731 | 0.25001
14.06813 | 0.99726 | 0.28032
11.1448 | 1.02794 | 0.31741
8.81772 | 1.06768 | 0.36892
6.97545 | 1.1309 | 0.41498
5.5173 | 1.17703 | 0.47904
4.36941 | 1.27657 | 0.52896
3.45686 | 1.36844 | 0.60556
2.73547 | 1.47953 | 0.6353
2.16054 | 1.63378 | 0.66262
1.70952 | 1.77213 | 0.68228
1.35352 | 1.89991 | 0.65626
1.07079 | 2.03 | 0.60683
0.84734 | 2.13938 | 0.55268
0.67072 | 2.22342 | 0.49299
0.53067 | 2.28359 | 0.43631
0.41976 | 2.33129 | 0.38299
0.33183 | 2.36924 | 0.3402
0.26261 | 2.39964 | 0.31062
0.20791 | 2.42388 | 0.29303
0.16452 | 2.44293 | 0.28434
0.13007 | 2.46187 | 0.28282
0.10309 | 2.48543 | 0.29055
0.08153 | 2.51352 | 0.31323
0.06443 | 2.5429 | 0.34986
0.05102 | 2.56893 | 0.39285
0.04042 | 2.6079 | 0.43712
0.03192 | 2.66975 | 0.49397
0.02528 | 2.7417 | 0.5712
0.01999 | 2.81158 | 0.66139