## Sheet1
20004.453 | 0.52826 | -0.02657
15829.126 | 0.54014 | -0.00901
12516.703 | 0.54722 | 0.00739
9909.4424 | 0.55641 | 0.01816
7835.48 | 0.56438 | 0.0282
6217.2461 | 0.57372 | 0.03662
4905.291 | 0.58224 | 0.04499
3881.2737 | 0.5914 | 0.05063
3070.9827 | 0.60069 | 0.05522
2430.7778 | 0.61053 | 0.06162
1923.1537 | 0.62192 | 0.06809
1522.4358 | 0.63181 | 0.07305
1203.8446 | 0.64373 | 0.07768
952.86591 | 0.65523 | 0.08311
754.27557 | 0.66906 | 0.08842
596.71857 | 0.67987 | 0.09423
471.96338 | 0.69535 | 0.10197
373.20856 | 0.71168 | 0.10677
295.47278 | 0.72573 | 0.11325
233.87738 | 0.74278 | 0.12028
185.05922 | 0.76073 | 0.1277
146.35823 | 0.7784 | 0.13417
115.77804 | 0.79968 | 0.1412
91.6721 | 0.81862 | 0.14964
72.51701 | 0.83861 | 0.15884
57.36816 | 0.86166 | 0.16843
45.3629 | 0.88376 | 0.178
35.93134 | 0.90412 | 0.18874
28.40909 | 0.92665 | 0.20424
22.48202 | 0.94814 | 0.22516
17.79613 | 0.9712 | 0.24852
14.06813 | 1.00061 | 0.28121
11.1448 | 1.03337 | 0.31826
8.81772 | 1.07103 | 0.36371
6.97545 | 1.12223 | 0.42786
5.5173 | 1.19712 | 0.46679
4.36941 | 1.26806 | 0.54522
3.45686 | 1.36472 | 0.58181
2.73547 | 1.50195 | 0.63545
2.16054 | 1.62344 | 0.6735
1.70952 | 1.75965 | 0.66142
1.35352 | 1.90671 | 0.63827
1.07079 | 2.03024 | 0.60301
0.84734 | 2.12757 | 0.54571
0.67072 | 2.20967 | 0.4847
0.53067 | 2.27199 | 0.42426
0.41976 | 2.32074 | 0.37536
0.33183 | 2.35601 | 0.33623
0.26261 | 2.38292 | 0.30665
0.20791 | 2.40499 | 0.28636
0.16452 | 2.4272 | 0.2748
0.13007 | 2.45027 | 0.27715
0.10309 | 2.47004 | 0.292
0.08153 | 2.48977 | 0.31398
0.06443 | 2.51585 | 0.34476
0.05102 | 2.55488 | 0.37935
0.04042 | 2.60387 | 0.4356
0.03192 | 2.65218 | 0.5055
0.02528 | 2.70345 | 0.5725
0.01999 | 2.77648 | 0.63596