## Sheet1
20004.453 | 0.5329 | -0.02678
15829.126 | 0.54242 | -0.00918
12516.703 | 0.55141 | 0.00673
9909.4424 | 0.56216 | 0.02056
7835.48 | 0.56801 | 0.03029
6217.2461 | 0.57851 | 0.03765
4905.291 | 0.58709 | 0.04488
3881.2737 | 0.59446 | 0.05056
3070.9827 | 0.60612 | 0.0574
2430.7778 | 0.61654 | 0.06091
1923.1537 | 0.62586 | 0.06813
1522.4358 | 0.63592 | 0.07214
1203.8446 | 0.64888 | 0.07718
952.86591 | 0.66052 | 0.08284
754.27557 | 0.6714 | 0.08807
596.71857 | 0.68428 | 0.09314
471.96338 | 0.69892 | 0.09786
373.20856 | 0.71349 | 0.10615
295.47278 | 0.72977 | 0.11166
233.87738 | 0.74529 | 0.11941
185.05922 | 0.76445 | 0.12694
146.35823 | 0.78304 | 0.13273
115.77804 | 0.80204 | 0.14167
91.6721 | 0.82187 | 0.1494
72.51701 | 0.84115 | 0.15795
57.36816 | 0.8624 | 0.16643
45.3629 | 0.88431 | 0.17678
35.93134 | 0.90532 | 0.1888
28.40909 | 0.92677 | 0.20334
22.48202 | 0.9494 | 0.22183
17.79613 | 0.97059 | 0.24664
14.06813 | 0.9977 | 0.27975
11.1448 | 1.03122 | 0.31981
8.81772 | 1.07007 | 0.3624
6.97545 | 1.11514 | 0.42315
5.5173 | 1.194 | 0.47185
4.36941 | 1.25851 | 0.54251
3.45686 | 1.36823 | 0.58118
2.73547 | 1.49799 | 0.6469
2.16054 | 1.61586 | 0.67655
1.70952 | 1.76178 | 0.66761
1.35352 | 1.91126 | 0.65185
1.07079 | 2.03191 | 0.61642
0.84734 | 2.13364 | 0.55683
0.67072 | 2.22033 | 0.49498
0.53067 | 2.28561 | 0.43473
0.41976 | 2.33487 | 0.38528
0.33183 | 2.37084 | 0.34442
0.26261 | 2.39884 | 0.31394
0.20791 | 2.42261 | 0.29144
0.16452 | 2.44637 | 0.28106
0.13007 | 2.46847 | 0.28445
0.10309 | 2.48718 | 0.29822
0.08153 | 2.50764 | 0.31818
0.06443 | 2.53687 | 0.34748
0.05102 | 2.57939 | 0.38645
0.04042 | 2.62562 | 0.44613
0.03192 | 2.67079 | 0.51343
0.02528 | 2.72596 | 0.57441
0.01999 | 2.80682 | 0.63907