## Sheet1
20004.453 | 0.46195 | -0.02925
15829.126 | 0.47109 | -0.00973
12516.703 | 0.47827 | 0.00497
9909.4424 | 0.48736 | 0.01659
7835.48 | 0.49631 | 0.0274
6217.2461 | 0.50309 | 0.036
4905.291 | 0.51235 | 0.04293
3881.2737 | 0.52156 | 0.04928
3070.9827 | 0.53142 | 0.05406
2430.7778 | 0.53988 | 0.06139
1923.1537 | 0.55017 | 0.06769
1522.4358 | 0.56006 | 0.07133
1203.8446 | 0.57148 | 0.07765
952.86591 | 0.5833 | 0.08175
754.27557 | 0.59594 | 0.0875
596.71857 | 0.60957 | 0.09403
471.96338 | 0.62349 | 0.10058
373.20856 | 0.6377 | 0.10701
295.47278 | 0.65385 | 0.11291
233.87738 | 0.67082 | 0.12121
185.05922 | 0.68859 | 0.12804
146.35823 | 0.70752 | 0.13511
115.77804 | 0.72658 | 0.14314
91.6721 | 0.74777 | 0.15214
72.51701 | 0.76772 | 0.1597
57.36816 | 0.78857 | 0.16845
45.3629 | 0.81194 | 0.17854
35.93134 | 0.83358 | 0.19164
28.40909 | 0.85463 | 0.20577
22.48202 | 0.87882 | 0.22631
17.79613 | 0.90382 | 0.25095
14.06813 | 0.93643 | 0.28139
11.1448 | 0.97427 | 0.31649
8.81772 | 1.0191 | 0.35636
6.97545 | 1.07589 | 0.40873
5.5173 | 1.1568 | 0.44067
4.36941 | 1.22822 | 0.48976
3.45686 | 1.329 | 0.50311
2.73547 | 1.44527 | 0.5298
2.16054 | 1.54573 | 0.52748
1.70952 | 1.65094 | 0.49568
1.35352 | 1.7495 | 0.45951
1.07079 | 1.82359 | 0.4161
0.84734 | 1.88113 | 0.36703
0.67072 | 1.92738 | 0.3209
0.53067 | 1.96173 | 0.28024
0.41976 | 1.98902 | 0.2502
0.33183 | 2.00851 | 0.22802
0.26261 | 2.02386 | 0.21342
0.20791 | 2.03744 | 0.20457
0.16452 | 2.05327 | 0.20353
0.13007 | 2.06997 | 0.21267
0.10309 | 2.08459 | 0.23065
0.08153 | 2.10057 | 0.25337
0.06443 | 2.12303 | 0.28334
0.05102 | 2.15899 | 0.31913
0.04042 | 2.19958 | 0.37328
0.03192 | 2.2401 | 0.4365
0.02528 | 2.28499 | 0.49431
0.01999 | 2.35005 | 0.55133