## Sheet1
20004.453 | 0.46134 | -0.02865
15829.126 | 0.47032 | -0.01064
12516.703 | 0.47776 | 0.0039
9909.4424 | 0.48602 | 0.01669
7835.48 | 0.49534 | 0.02546
6217.2461 | 0.50227 | 0.03609
4905.291 | 0.5131 | 0.04253
3881.2737 | 0.52126 | 0.04869
3070.9827 | 0.5301 | 0.05605
2430.7778 | 0.54032 | 0.0612
1923.1537 | 0.55036 | 0.06655
1522.4358 | 0.5612 | 0.07069
1203.8446 | 0.57086 | 0.07839
952.86591 | 0.582 | 0.08184
754.27557 | 0.59525 | 0.08881
596.71857 | 0.60881 | 0.09368
471.96338 | 0.62239 | 0.10095
373.20856 | 0.63471 | 0.10471
295.47278 | 0.65245 | 0.11347
233.87738 | 0.66878 | 0.12126
185.05922 | 0.68613 | 0.12756
146.35823 | 0.70628 | 0.13557
115.77804 | 0.72666 | 0.14435
91.6721 | 0.74692 | 0.15213
72.51701 | 0.76871 | 0.15785
57.36816 | 0.78802 | 0.16842
45.3629 | 0.81191 | 0.17703
35.93134 | 0.83385 | 0.19059
28.40909 | 0.85365 | 0.20556
22.48202 | 0.87711 | 0.2263
17.79613 | 0.90614 | 0.25089
14.06813 | 0.93514 | 0.28243
11.1448 | 0.9711 | 0.31943
8.81772 | 1.01905 | 0.36272
6.97545 | 1.07857 | 0.39573
5.5173 | 1.14515 | 0.45213
4.36941 | 1.23366 | 0.47321
3.45686 | 1.33729 | 0.51806
2.73547 | 1.4311 | 0.52746
2.16054 | 1.5493 | 0.51391
1.70952 | 1.6577 | 0.49739
1.35352 | 1.74311 | 0.46063
1.07079 | 1.81821 | 0.41144
0.84734 | 1.87971 | 0.36179
0.67072 | 1.92467 | 0.31784
0.53067 | 1.95733 | 0.28
0.41976 | 1.98203 | 0.24846
0.33183 | 2.00185 | 0.22489
0.26261 | 2.0189 | 0.20898
0.20791 | 2.03558 | 0.20339
0.16452 | 2.0492 | 0.20625
0.13007 | 2.06122 | 0.21463
0.10309 | 2.0763 | 0.22719
0.08153 | 2.09854 | 0.24843
0.06443 | 2.1247 | 0.28189
0.05102 | 2.15009 | 0.32613
0.04042 | 2.17973 | 0.37075
0.03192 | 2.22681 | 0.41928
0.02528 | 2.29105 | 0.48169
0.01999 | 2.36124 | 0.56191