## Sheet1
20004.453 | 0.52236 | -0.03182
15829.126 | 0.52942 | -0.0124
12516.703 | 0.53722 | 0.00463
9909.4424 | 0.54695 | 0.01591
7835.48 | 0.55488 | 0.02604
6217.2461 | 0.56292 | 0.03372
4905.291 | 0.57096 | 0.0419
3881.2737 | 0.57966 | 0.04943
3070.9827 | 0.58942 | 0.0542
2430.7778 | 0.60062 | 0.05989
1923.1537 | 0.60904 | 0.06628
1522.4358 | 0.61918 | 0.07118
1203.8446 | 0.63063 | 0.07512
952.86591 | 0.6408 | 0.08115
754.27557 | 0.65264 | 0.08584
596.71857 | 0.66708 | 0.09287
471.96338 | 0.68065 | 0.09891
373.20856 | 0.69268 | 0.10597
295.47278 | 0.70921 | 0.11204
233.87738 | 0.72609 | 0.11712
185.05922 | 0.74254 | 0.12439
146.35823 | 0.76061 | 0.13394
115.77804 | 0.78062 | 0.13944
91.6721 | 0.80014 | 0.1466
72.51701 | 0.82 | 0.15654
57.36816 | 0.84137 | 0.16552
45.3629 | 0.8625 | 0.17572
35.93134 | 0.88478 | 0.1886
28.40909 | 0.90684 | 0.20548
22.48202 | 0.92971 | 0.2261
17.79613 | 0.9568 | 0.24752
14.06813 | 0.98426 | 0.27986
11.1448 | 1.02429 | 0.31653
8.81772 | 1.0734 | 0.35745
6.97545 | 1.13751 | 0.38707
5.5173 | 1.20087 | 0.43787
4.36941 | 1.29229 | 0.4571
3.45686 | 1.39106 | 0.49294
2.73547 | 1.48261 | 0.49191
2.16054 | 1.59366 | 0.47531
1.70952 | 1.69004 | 0.45338
1.35352 | 1.76513 | 0.414
1.07079 | 1.82913 | 0.36627
0.84734 | 1.88018 | 0.32064
0.67072 | 1.91713 | 0.27979
0.53067 | 1.94434 | 0.24599
0.41976 | 1.96423 | 0.21865
0.33183 | 1.98131 | 0.1988
0.26261 | 1.99754 | 0.18765
0.20791 | 2.0112 | 0.18604
0.16452 | 2.02165 | 0.19243
0.13007 | 2.02997 | 0.20364
0.10309 | 2.04088 | 0.21827
0.08153 | 2.05911 | 0.23943
0.06443 | 2.08121 | 0.27236
0.05102 | 2.1056 | 0.31269
0.04042 | 2.13828 | 0.3556
0.03192 | 2.19159 | 0.40734
0.02528 | 2.25972 | 0.48092
0.01999 | 2.32601 | 0.57685