## Sheet1
20004.453 | 0.45531 | -0.0336
15829.126 | 0.46359 | -0.01398
12516.703 | 0.47155 | 0.002
9909.4424 | 0.47903 | 0.01502
7835.48 | 0.48839 | 0.02528
6217.2461 | 0.49496 | 0.03412
4905.291 | 0.50396 | 0.04141
3881.2737 | 0.51319 | 0.04776
3070.9827 | 0.52134 | 0.05486
2430.7778 | 0.53083 | 0.0603
1923.1537 | 0.54149 | 0.06432
1522.4358 | 0.55196 | 0.07302
1203.8446 | 0.56337 | 0.07779
952.86591 | 0.57392 | 0.08215
754.27557 | 0.58626 | 0.08843
596.71857 | 0.59891 | 0.09228
471.96338 | 0.61457 | 0.09965
373.20856 | 0.62847 | 0.1044
295.47278 | 0.64271 | 0.1126
233.87738 | 0.66087 | 0.11879
185.05922 | 0.67773 | 0.12729
146.35823 | 0.69697 | 0.13369
115.77804 | 0.71515 | 0.14218
91.6721 | 0.736 | 0.15005
72.51701 | 0.75906 | 0.15975
57.36816 | 0.7804 | 0.16836
45.3629 | 0.80162 | 0.1774
35.93134 | 0.82319 | 0.19191
28.40909 | 0.84553 | 0.20768
22.48202 | 0.87163 | 0.22969
17.79613 | 0.90028 | 0.2508
14.06813 | 0.93541 | 0.28421
11.1448 | 0.9751 | 0.31673
8.81772 | 1.02813 | 0.35214
6.97545 | 1.08687 | 0.38079
5.5173 | 1.16534 | 0.41685
4.36941 | 1.24124 | 0.42635
3.45686 | 1.34237 | 0.43994
2.73547 | 1.42382 | 0.43719
2.16054 | 1.50835 | 0.4072
1.70952 | 1.58715 | 0.37526
1.35352 | 1.64635 | 0.33771
1.07079 | 1.69201 | 0.29593
0.84734 | 1.72921 | 0.25682
0.67072 | 1.75659 | 0.22483
0.53067 | 1.77801 | 0.1991
0.41976 | 1.79264 | 0.18047
0.33183 | 1.80347 | 0.16834
0.26261 | 1.81366 | 0.16011
0.20791 | 1.82393 | 0.15845
0.16452 | 1.83518 | 0.16421
0.13007 | 1.84576 | 0.17631
0.10309 | 1.85767 | 0.1927
0.08153 | 1.87655 | 0.21452
0.06443 | 1.90137 | 0.24815
0.05102 | 1.92989 | 0.2954
0.04042 | 1.95419 | 0.34973
0.03192 | 1.9834 | 0.4003
0.02528 | 2.02986 | 0.45098
0.01999 | 2.09284 | 0.51241